## Cover
Acknowledgement:
The research leading to these results has received funding from the European Union's European Atomic Energy Community's (Euratom) Seventh Framework Programme FP7/2007-2011 under grant agreement n° 295722 (FIRST-Nuclides project).
Thank you to all project parters for their collaboration.
Disclaimer:
The European Commission, as well as Amphos 21 Consulting S.L. and KIT-INE, are not responsible for any use that may be made of the data included in this database.
How to cite this database:
Valls, A., Duro, L., González-Robles, E. (2014) IRF Database. In: State of the Art report. Deliverable D5.1, 3rd update - CP First-Nuclides. Document available at the FIRST-Nuclides project webpage: www.firstnuclides.eu

## Read first
IRF DATABASE
Valls, A.1, Duro, L.1, González-Robles, E.2
1. Amphos 21 Consulting S.L. (ES)
2. Karlsruhe Institute of Technology (DE)
Objective: | The IRF database makes available all dissolution based fast/instant release data achieved within CP FIRST-Nuclides as well as previously published data. The data are compiled and can be used both for scientific purposes and for application in safety analyses. Relations which are presently implemented relate the IRF of Cs and I to the fission gas release and to the power rating of the high burn-up UO2 fuel. The studies compiled in the database have been performed under different experimental conditions, using different type of fuels, different sample preparations and different solutions.
User Guide: | A User Guide is available at the FIRST-Nuclides webpage (Annex of Deliverable D5.1 - 33 month version)
Organization: | The database contains 4 different type of sections/spreadsheets:
SummaryTable
| Table summarizing sample characteristics, experimental conditions and obtained results for each of the samples included in this database | go to SummaryTable
DataProcessing
| Interactive spreadsheet where the user can select the data to be plotted (selection of both the “x” and “y” axis; e.g. Cs IRF vs. burn-up). Data result of the experiments carried out in the frame of FISRT-Nuclides project are shown in a different color in order to see if they are in agreement with previous literature data. In addition, an interactive table allows the user to select which of the parameters from the summary table must be shown in each column. This option may be useful for understanding the presence of an outlier point. | go to DataProcessing
Detailed Info.
Several spreadsheets, one per publication, providing detailed information on the samples, materials, experimental conditions, analysis techniques, results, uncertainties, etc.
References
| List of references used in this database | go to References
Acknowledgments
The research leading to these results has received funding from the European Union's European Atomic Energy Community's (Euratom) Seventh Framework Programme FP7/2007-2011 under grant agreement n° 295722 (FIRST-Nuclides project).

## SummaryTable
Author ID | Database ID | SF | Reactor Type | BU (GWd/tHM) | Fuel power (W/cm) | FGR (%) | Sample type⁰ | Cladding | Sample size (mm or μm) | Region sampled | Experiment duration (days) | Atm. | Carbonated system | Temperature (°C) | Solution composition | measured FGR (%) | Type of data | Origin of data | Cs (%) | Sr (%) | I (%) | Rb (%) | Tc (%) | Mo (%) | Ref. | Year | FIRST-Nuclides data? | Detailed info | Results
NNWSI TP | NNWSI TP (2-G) | UOX | PWR | 27 |  | 0.3 | Bare fuel | Yes | 128 | Whole | 377 | Air | yes | 25 | J-13 |  | FIAP | table | 0.32 | 0.012 | 0.041 |  |  |  | Wilson (1990 a) | 1990 | No | DI | R
NNWSI TP | NNWSI TP (3-G) | UOX | PWR | 27 |  | 0.3 | Bare fuel | Yes | 127 | Whole | 376 | Air | yes | 85 | J-13 |  | FIAP | table | 0.5 | 0.059 | 0.15 |  | 0.13 |  | Wilson (1990 b) | 1990 | No | DI | R
NNWSI HBR | NNWSI HBR (2-G) | UOX | PWR | 31 | 327 | 0.2 | Bare fuel | Yes | 128 | Whole | 426 | Air | yes | 25 | J-13 |  | FIAP | table | 0.8 | 0.025 | 0.018 |  |  |  | Wilson (1990 a) | 1990 | No | DI | R
NNWSI HBR | NNWSI HBR (3-G) | UOX | PWR | 31 | 327 | 0.2 | Bare fuel | Yes | 127 | Whole | 425 | Air | yes | 85 | J-13 |  | FIAP | table | 1 | 0.074 | 0.33 |  | 0.069 |  | Wilson (1990 b) | 1990 | No | DI | R
ATM-103 | ATM103-Pl-30-DIW | UOX | PWR | 30 |  | 0.25 | Segment | Detached | 12-25 | Whole | 7 |  | No | 25 | DIW |  | IRF | graph | 0.2 | 0.01 |  |  |  |  | Gray(1995) | 1995 | No | DI | R
ATM-103 | ATM103-Pw-30-HCl | UOX | PWR | 30 |  | 0.25 | Powder | No | 14-22 | Whole | 60min |  | No | 25 | 0.1 M HCl |  | IRF | graph | 0.48 | 0.11 |  |  |  |  | Gray(1995) | 1995 | No | DI | R
ATM-103 | ATM103-Pl-30-B | UOX | BWR | 30 |  | 0.25 | Pellet | Detached | 25 | Whole | 1 |  | No | 25 | borate buffer |  | IRF | graph | 0.2 | [5 empty] | Gray (1999) | 1999 | No | DI | R
ATM-103 | ATM103-Pw-33-B | UOX | BWR | 30 |  | 0.25 | Powder | No | 11-15 | Whole | 1 |  | No | 25 | borate buffer |  | IRF | graph | 0.48 | [5 empty] | Gray (1999) | 1999 | No | DI | R
ATM-104 | ATM104-Pl-44-DIW | UOX | PWR | 44 |  | 1.1 | Segment | Detached | 12-25 | Whole | 7 |  | No | 25 | DIW |  | IRF | graph | 1.2 | [5 empty] | Gray(1995) | 1995 | No | DI | R
ATM-104 | ATM104-Pw-44-HCl | UOX | PWR | 44 |  | 1.1 | Powder | No | 9-14 | Whole | 60min |  | No | 25 | 0.1 M HCl |  | IRF | graph | 0.1 | [5 empty] | Gray(1995) | 1995 | No | DI | R
ATM-104 | ATM104-Pl-44-B | UOX | BWR | 44 |  | 1.1 | Pellet | Detached | 25 | Whole | 1 |  | No | 25 | borate buffer |  | IRF | graph | 1.2 | [5 empty] | Gray (1999) | 1999 | No | DI | R
ATM-104 | ATM104-Pw-44-B | UOX | BWR | 44 |  | 1.1 | Powder | No | 11-15 | Whole | 1 |  | No | 25 | borate buffer |  | IRF | graph | 0.1 | [5 empty] | Gray (1999) | 1999 | No | DI | R
ATM-105 | ATM105-Pl-31-DIW | UOX | BWR | 31 |  | 0.59 | Segment | Detached | 12-25 | Whole | 7 |  | No | 25 | DIW |  | IRF | graph | 0.3 | [5 empty] | Gray(1995) | 1995 | No | DI | R
ATM-105 | ATM105-Pw-31-HCl | UOX | BWR | 31 |  | 0.59 | Powder | No | 11-15 | Whole | 60min |  | No | 25 | 0.1 M HCl |  | IRF | graph | 0.1 | 0.08 |  |  | 0.06 |  | Gray(1995) | 1995 | No | DI | R
ATM-105 | ATM105-Pl-31-B | UOX | BWR | 31 |  | 0.59 | Pellet | Detached | 25 | Whole | 1 |  | No | 25 | borate buffer |  | IRF | graph | 0.3 |  | 0.1 |  |  |  | Gray (1999) | 1999 | No | DI | R
ATM-105 | ATM105-Pw-31-B | UOX | BWR | 31 |  | 0.59 | Powder | No | 11-15 | Whole | 1 |  | No | 25 | borate buffer |  | IRF | graph | 0.1 |  | 2.2 |  |  |  | Gray (1999) | 1999 | No | DI | R
ATM-105 | ATM105-Pl-34-DIW | UOX | BWR | 34 |  | 7.9 | Segment | Detached | 12-25 | Whole | 7 |  | No | 25 | DIW |  | IRF | graph | 1.5 | 0.0005 |  |  | 0.0005 |  | Gray(1995) | 1995 | No | DI | R
ATM-105 | ATM-05-Pw-34-HCl | UOX | BWR | 34 |  | 7.9 | Powder | No | 15-28 | Whole | 60min |  | No | 25 | 0.1 M HCl |  | IRF | graph | 1 | 0.04 |  |  | 0.06 |  | Gray(1995) | 1995 | No | DI | R
ATM-105 | ATM105-Pl-34-B | UOX | BWR | 34 |  | 7.9 | Pellet | Detached | 25 | Whole | 1 |  | No | 25 | borate buffer |  | IRF | graph | 1.5 |  | 2.5 |  |  |  | Gray (1999) | 1999 | No | DI | R
ATM-105 | ATM105-Pw-34-B | UOX | BWR | 34 |  | 7.9 | Powder | No | 15-28 | Whole | 1 |  | No | 25 | borate buffer |  | IRF | graph | 1 |  | 5 |  |  |  | Gray (1999) | 1999 | No | DI | R
ATM-106 | ATM106-Pl-43-DIW | UOX | PWR | 43 |  | 7.4 | Segment | Detached | 12-25 | Whole | 7 |  | No | 25 | DIW |  | IRF | graph | 2 | 0.11 |  |  | 0.13 |  | Gray(1995) | 1995 | No | DI | R
ATM-106 | ATM106-Pw-43-HCl | UOX | PWR | 43 |  | 7.4 | Powder | No | NM | Whole | 60min |  | No | 25 | 0.1 M HCl |  | IRF | graph | 0.5 | 0.03 |  |  |  |  | Gray(1995) | 1995 | No | DI | R
ATM-106 | ATM106-Pl-43-B | UOX | PWR | 43 |  | 7.4 | Pellet | Detached | 25 | Whole | 1 |  | No | 25 | borate buffer |  | IRF | graph | 2 |  | 0.1 |  |  |  | Gray (1999) | 1999 | No | DI | R
ATM-106 | ATM106-Pw-43-B | UOX | PWR | 43 |  | 7.4 | Powder | No | NM | Whole | 1 |  | No | 25 | borate buffer |  | IRF | graph | 0.5 |  | 8.5 |  |  |  | Gray (1999) | 1999 | No | DI | R
ATM-106 | ATM106-Pl-46-DIW | UOX | PWR | 46 |  | 11 | Segment | Detached | 12-25 | Whole | 7 |  | No | 25 | DIW |  | IRF | graph | 2.5 | 0.02 |  |  | 0.01 |  | Gray(1995) | 1995 | No | DI | R
ATM-106 | ATM106-Pw-46-HCl | UOX | PWR | 46 |  | 11 | Powder | No | 7-16 | Whole | 60min |  | No | 25 | 0.1 M HCl |  | IRF | graph | 1 | 0.13 |  |  | 0.01 |  | Gray(1995) | 1995 | No | DI | R
ATM-106 | ATM106-Pl-46-B | UOX | PWR | 46 |  | 11 | Pellet | Detached | 25 | Whole | 1 |  | No | 25 | borate buffer |  | IRF | graph | 2.5 |  | 1.2 |  |  |  | Gray (1999) | 1999 | No | DI | R
ATM-106 | ATM106-Pw-46-B | UOX | PWR | 46 |  | 11 | Powder | No | 7-16 | Whole | 1 |  | No | 25 | borate buffer |  | IRF | graph | 1 |  | 8 |  |  |  | Gray (1999) | 1999 | No | DI | R
ATM-106 | ATM106-Pl-50-DIW | UOX | PWR | 50 |  | 18 | Segment | Detached | 12-25 | Whole | 7 |  | No | 25 | DIW |  | IRF | graph | 6.5 | 0.1 |  |  | 0.05 |  | Gray(1995) | 1995 | No | DI | R
ATM-106 | ATM106-Pw-50-HCl | UOX | PWR | 50 |  | 18 | Powder | No | NM | Whole | 60min |  | No | 25 | 0.1 M HCl |  | IRF | graph | 1 | 0.07 |  |  | 0.12 |  | Gray(1995) | 1995 | No | DI | R
ATM-106 | ATM106-Pl-50-B | UOX | PWR | 50 |  | 18 | Pellet | Detached | 25 | Whole | 1 |  | No | 25 | borate buffer |  | IRF | graph | 6.5 |  | 15 |  |  |  | Gray (1999) | 1999 | No | DI | R
ATM-106 | ATM106-Pw-50-B | UOX | PWR | 50 |  | 18 | Powder | No | NM | Whole | 1 |  | No | 25 | borate buffer |  | IRF | graph | 1 |  | 7.6 |  |  |  | Gray (1999) | 1999 | No | DI | R
11-01 | BWR-27 | UOX | BWR | 27 |  |  | Segment | Yes | 20 | Whole | 7 | Oxidizing | yes | 20-25 | GW |  | IRF | table | 0.233 | 0.00566 |  | 0.0647 | 0.00489 | 0.00623 | Forsyth(1997) | 1997 | No | DI | R
11-02 | BWR-30.1 | UOX | BWR | 30.1 |  |  | Segment | Yes | 20 | Whole | 7 | Oxidizing | yes | 20-25 | GW |  | IRF | table | 0.00296 | 0.00499 |  | 0.0794 | 0.00502 | 0.00622 | Forsyth(1997) | 1997 | No | DI | R
11-03 | BWR-32.7 | UOX | BWR | 32.7 |  |  | Segment | Yes | 20 | Whole | 7 | Oxidizing | yes | 20-25 | GW |  | IRF | table | 0.329 | 0.00841 |  | 0.0732 | 0.0029 | 0.00357 | Forsyth(1997) | 1997 | No | DI | R
11-04 | BWR-34.9 | UOX | BWR | 34.9 |  |  | Segment | Yes | 20 | Whole | 7 | Oxidizing | yes | 20-25 | GW |  | IRF | table | 0.488 | 0.0132 |  | 0.119 | 0.00426 | 0.00533 | Forsyth(1997) | 1997 | No | DI | R
11-05 | BWR-40.1 | UOX | BWR | 40.1 |  |  | Segment | Yes | 20 | Whole | 7 | Oxidizing | yes | 20-25 | GW |  | IRF | table | 0.722 | 0.0197 |  | 0.162 | 0.0032 | 0.00425 | Forsyth(1997) | 1997 | No | DI | R
11-06 | BWR-41.4 | UOX | BWR | 41.4 |  |  | Segment | Yes | 20 | Whole | 7 | Anoxic | yes | 20-25 | GW |  | IRF | table | 0.698 | 0.00214 |  | 0.156 | 0.00109 | 0.0118 | Forsyth(1997) | 1998 | No | DI | R
11-07 | BWR-42.7 | UOX | BWR | 42.7 |  |  | Segment | Yes | 20 | Whole | 7 | Oxidizing | No | 20-25 | DIW |  | IRF | table | 0.61 | 0.00182 |  | 0.133 | 0.00227 | 0.000921 | Forsyth(1997) | 1999 | No | DI | R
11-08 | BWR-43.8 | UOX | BWR | 43.8 |  |  | Segment | Yes | 20 | Whole | 7 | Oxidizing | yes | 20-25 | GW |  | IRF | table | 0.772 | 0.0159 |  | 0.17 | 0.00436 | 0.00944 | Forsyth(1997) | 2000 | No | DI | R
11-09 | BWR-44.9 | UOX | BWR | 44.9 |  |  | Segment | Yes | 20 | Whole | 7 | Anoxic | No | 20-25 | DIW |  | IRF | table | 0.687 | 0.00182 |  | 0.146 | 0.000775 | 0.00549 | Forsyth(1997) | 2001 | No | DI | R
11-10 | BWR-45.8 | UOX | BWR | 45.8 |  |  | Segment | Yes | 20 | Whole | 7 | Oxidizing | yes | 20-25 | GW |  | IRF | table | 0.654 | 0.00682 |  | 0.159 | 0.0102 | 0.00952 | Forsyth(1997) | 2002 | No | DI | R
11-11 | BWR-46.5 | UOX | BWR | 46.5 |  |  | Segment | Yes | 20 | Whole | 7 | Oxidizing | yes | 20-25 | GW |  | IRF | table | 0.508 | 0.00769 |  | 0.0855 | 0.00786 | 0.00507 | Forsyth(1997) | 2003 | No | DI | R
11-12 | BWR-47 | UOX | BWR | 47 |  |  | Segment | Yes | 20 | Whole | 7 | Oxidizing | yes | 20-25 | GW |  | IRF | table | 0.419 | 0.00497 |  | 0.0884 | 0.00776 | 0.00976 | Forsyth(1997) | 2004 | No | DI | R
11-13 | BWR-47.6 | UOX | BWR | 47.6 |  |  | Segment | Yes | 20 | Whole | 7 | Anoxic | yes | 20-25 | GW |  | IRF | table | 0.762 | 0.00131 |  | 0.166 | 0.000528 | 0.0013 | Forsyth(1997) | 2005 | No | DI | R
11-14 | BWR-48.1 | UOX | BWR | 48.1 |  |  | Segment | Yes | 20 | Whole | 7 | Oxidizing | No | 20-25 | DIW |  | IRF | table | 0.34 | 0.00288 |  | 0.0688 | 0.00659 | 0.00569 | Forsyth(1997) | 2006 | No | DI | R
11-15 | BWR-48.1 | UOX | BWR | 48.1 |  |  | Segment | Yes | 20 | Whole | 7 | Anoxic | yes | 20-25 | GW |  | IRF | table | 0.588 | 0.00371 |  | 0.137 | 0.00153 | 0.014 | Forsyth(1997) | 2007 | No | DI | R
11-16 | BWR-48.8 | UOX | BWR | 48.8 |  |  | Segment | Yes | 20 | Whole | 7 | Oxidizing | yes | 20-25 | GW |  | IRF | table | 0.156 | 0.00385 |  | 0.0286 | 0.00608 | 0.00781 | Forsyth(1997) | 1997 | No | DI | R
irradiated UO2 | UOX-54 | UOX |  | 54 |  |  | Powder | No |  |  | 31 | Air | no | 25 ± 2 | DIW |  | FIAP | graph |  | 2.88 |  |  |  | 1.4 | Serrano (1998) | 1998 | No | DI | R
irradiated MOX | MOX-30 | MOX |  | 30 |  |  | Powder | No |  |  | 31 | Air | no | 25 ± 2 | DIW |  | FIAP | graph |  | 2.08 |  |  |  | 0.16 | Serrano (1998) | 1998 | No | DI | R
MOX 12 | MOX 12 | MOX |  | 12 |  |  | Bare fuel | Yes | 60 | Whole | 315 | Red/Anox | No | 100 | DIW |  | FIAP | table | 12.9 | 0.0348 | 0.938 |  |  |  | Glatz(1999) | 1999 | No | DI | R
MOX 20 | MOX 20 | MOX |  | 20 |  |  | Bare fuel | Yes | 60 | Whole | 315 | Red/Anox | no | 100 | DIW |  | FIAP | table | 16.5 | 0.0423 | 1.22 |  |  |  | Glatz(1999) | 1999 | No | DI | R
MOX 25 | MOX 25 | MOX |  | 25 |  |  | Bare fuel | Yes | 60 | Whole | 315 | Red/Anox | no | 100 | DIW |  | FIAP | table | 14.7 | 0.042 | 2.56 |  |  |  | Glatz(1999) | 1999 | No | DI | R
UO2 30 | UO2 30 | UOX |  | 30 |  |  | Bare fuel | Yes | 60 | Whole | 315 | Red/Anox | no | 100 | DIW |  | FIAP | table | 0.397 | 0.013 | 0.0618 |  |  |  | Glatz(1999) | 1999 | No | DI | R
UO2 50 | UO2 50 | UOX |  | 50 |  |  | Bare fuel | Yes | 60 | Whole | 315 | Red/Anox | no | 100 | DIW |  | FIAP | table | 1.02 | 0.0134 | 0.166 |  |  |  | Glatz(1999) | 1999 | No | DI | R
UO2 50-1 | UO2 50-1 | UOX |  | 50 |  |  | Bare fuel | Yes | 60 | Whole | 315 | Red/Anox | no | 100 | DIW |  | FIAP | table | 0.425 | 0.00835 | 0.0155 |  |  |  | Glatz(1999) | 1999 | No | DI | R
AL 121/1 | AL 121/1 | UOX | PWR | 52.3 |  |  | Fragment |  |  |  | 107 | N2 | no | 90 | MgCl2 |  | IRF | graph | 1.92 | [5 empty] | Loida (1999) | 1999 | No | DI | R
AL 141/1 | AL 141/1 | UOX | PWR | 52.3 |  |  | Fragment |  |  |  | 106 | N2 | no | 150 | MgCl2 |  | IRF | graph | 2.44 | [5 empty] | Loida (1999) | 1999 | No | DI | R
A6 (0-2) | A6 (0-2) | UOX | PWR | 36.6 |  |  | Pellet |  | 20 | Whole | 57 | Ar | no | 100 | MgCl2 |  | IRF | graph | 1.19 | [5 empty] | Loida (1999) | 1999 | No | DI | R
A2 (0-2) | A2 (0-2) | UOX | PWR | 36.6 |  |  | Pellet |  | 20 | Whole | 46 | Ar | no | 200 | MgCl2 |  | IRF | graph | 2.24 | [5 empty] | Loida (1999) | 1999 | No | DI | R
A4 (0-2) | A4 (0-2) | UOX | PWR | 37.4 |  |  | Pellet |  | 20 | Whole | 46 | Ar | no | 200 | MgCl2 |  | IRF | graph | 17.58 | [5 empty] | Loida (1999) | 1999 | No | DI | R
AL 24/1 | AL 24/1 | UOX | PWR | 52.3 |  |  | Fragment |  |  |  | 100 | N2 | no | 100 | NaCl |  | IRF | graph | 1.89 | [5 empty] | Loida (1999) | 1999 | No | DI | R
A5 (0-2) | A5 (0-2) | UOX | PWR | 36.6 |  |  | Pellet |  | 20 | Whole | 57 | Ar | no | 100 | NaCl |  | IRF | graph | 1.5 | [5 empty] | Loida (1999) | 1999 | No | DI | R
A1 (0-2) | A1 (0-2) | UOX | PWR | 36.6 |  |  | Pellet |  | 20 | Whole | 59 | Ar | no | 200 | NaCl |  | IRF | graph | 3.68 | [5 empty] | Loida (1999) | 1999 | No | DI | R
A3 (0-2) | A3 (0-2) | UOX | PWR | 37.4 |  |  | Pellet |  | 20 | Whole | 59 | Ar | no | 200 | NaCl |  | IRF | graph | 22.39 | [5 empty] | Loida (1999) | 1999 | No | DI | R
K13W1-2 | K13W1-2 | UOX | PWR | 50.4 |  |  | Pellet |  | 10 | Whole | 63 | Ar | no | 150 | NaCl |  | IRF | graph | 3.48 | [5 empty] | Loida (1999) | 1999 | No | DI | R
K3W1-2 | K3W1-2 | UOX | PWR | 50.4 |  |  | Pellet |  | 10 | Whole | 71 | Ar | no | 25 | NaCl |  | IRF | graph | 1.63 | [5 empty] | Loida (1999) | 1999 | No | DI | R
K4W1-2 | K4W1-2 | UOX | PWR | 50.4 |  |  | Pellet |  | 10 | Whole | 73 | Ar | no | 25 | NaCl |  | IRF | graph | 1.53 | [5 empty] | Loida (1999) | 1999 | No | DI | R
K9W1-2 | K9W1-2 | UOX | PWR | 50.4 |  |  | Pellet |  | 10 | Whole | 73 | Ar | no | 25 | NaCl |  | IRF | graph | 1.16 | [5 empty] | Loida (1999) | 1999 | No | DI | R
K10W1-2 | K10W1-2 | UOX | PWR | 50.4 |  |  | Pellet |  | 10 | Whole | 74 | Ar | no | 25 | NaCl |  | IRF | graph | 1.58 | [5 empty] | Loida (1999) | 1999 | No | DI | R
P W 1-3 | P W 1-3 | UOX | PWR | 50.4 |  |  |  |  | 3 |  | 40 | Ar | no | 25 | NaCl |  | IRF | graph | 2.85 | [5 empty] | Loida (1999) | 1999 | No | DI | R
F3 W 1-2 | F3 W 1-2 | UOX | PWR | 50.4 |  |  | Fragment |  | 1-2 |  | 76 | Ar | no | 25 | NaCl |  | IRF | graph | 1.34 | [5 empty] | Loida (1999) | 1999 | No | DI | R
F4 W 1-2 | F4 W 1-2 | UOX | PWR | 50.4 |  |  | Fragment |  | 1-2 |  | 76 | Ar | no | 25 | NaCl |  | IRF | graph | 1.33 | [5 empty] | Loida (1999) | 1999 | No | DI | R
U-238 | U-238 | UOX | PWR | 29 |  |  | Slice | Yes | 1 | Whole | 500 | Air | yes | 25 | CGW |  | FIAP | graph | 0.2 | 0.06 |  |  | 0.005 | 0.01 | Quinones (2006) | 2006 | No | DI | R
B4 | B4 | UOX | PWR | 53 |  |  | Slice | Yes | 1 | Whole | 600 | Air | yes | 25 | CGW |  | FIAP | graph | 4.2 | 0.6 |  |  | 0.1 | 0.2 | Quinones (2006) | 2006 | No | DI | R
AF-02 | AF-02 | UOX | PWR | 63 |  |  | Slice | Yes | 1 | Whole | 600 | Air | yes | 25 | CGW |  | FIAP | graph | 4.3 | 0.6 |  |  | 0.05 | 0.3 | Quinones (2006) | 2006 | No | DI | R
UOX22 | UOX22 | UOX | PWR | 22 | 200 | 0.14 | Segment | Yes | 20 | Whole | 62 | Air | yes | 25 | HCO3- = 1mM |  | FIAP | table | 0.27 | 0.025 |  |  |  |  | Roudil(2007) | 2007 | No | DI | R
UOX37 | UOX37 | UOX | PWR | 37 | 200 | 0.23 | Segment | Yes | 20 | Whole | 62 | Air | yes | 25 | HCO3- = 1mM |  | FIAP | table | 0.66 | 0.04 |  |  |  |  | Roudil(2007) | 2007 | No | DI | R
UOX47 | UOX47 | UOX | PWR | 47 | 200 | 0.41 | Segment | Yes | 20 | Whole | 62 | Air | yes | 25 | HCO3- = 1mM |  | FIAP | table | 2.2 | 0.15 |  |  |  |  | Roudil(2007) | 2007 | No | DI | R
UOX60 | UOX60-W | UOX | PWR | 60 | 200 | 2.8 | Segment | Yes | 20 | Whole | 62 | Air | yes | 25 | HCO3- = 1mM |  | FIAP | table | 1 | 0.03 |  |  |  |  | Roudil(2007) | 2007 | No | DI | R
UOX60 | UOX60-C | UOX | PWR | 60 | 200 | 2.8 | Powder | No | 20-50 | center | 55 | Air | yes | 25 | NaHCO3- = 10mM |  | FIAP | table | 0.38 | 0.18 |  |  |  |  | Roudil(2007) | 2007 | No | DI | R
UOX60 | UOX60-R | UOX | PWR | 60 | 200 | 2.8 | Powder | No | <20 | Rim | 45 | Air | yes | 25 | NaHCO3- = 10mM |  | FIAP | table | >0.48 | >0.028 |  |  |  |  | Roudil(2009) | 2009 | No | DI | R
MOX47 | MOX47 | MOX | PWR | 47 | 200 | 7 | Segment | Yes | 20 | Whole | 62 | Air | yes | 25 | HCO3- = 1mM |  | FIAP | table | 3.2 | 0.25 |  |  |  |  | Roudil(2007) | 2007 | No | DI | R
SFR1 | SFR1-Pl | UOX | PWR | 39.6 |  | 0.5 | Pellet | Detached | 2 | Whole | cycles of 7 |  | no | 25 | DIW |  | IRF | table | 0.25 | 0.03 | < 0.2 |  |  |  | Kim(2007) | 2007 | No | DI | R
SFR2 | SFR2-Pl | UOX | PWR | 35 |  | 0.22 | Pellet | Detached | 2 | Whole | cycles of 7 |  | no | 25 | DIW |  | IRF | table | 0.65 | 0.03 | < 0.2 |  |  |  | Kim(2007) | 2007 | No | DI | R
SFR3-a | SFR3-C-Pl | UOX | PWR | 45.9 |  | 5 | Pellet | Detached | 2 | center | cycles of 7 |  | no | 25 | DIW |  | IRF | table | 0.85 | 0.21 | 2.2 |  |  |  | Kim(2007) | 2007 | No | DI | R
SFR3-b | SFR3-R-Pl | UOX | PWR | 65.9 |  | 5 | Pellet | Detached | 2 | Rim | cycles of 7 |  | no | 25 | DIW |  | IRF | table | 1.7 | 0.21 | 3.6 |  |  |  | Kim(2007) | 2007 | No | DI | R
SFR1 | SFR1-Pw | UOX | PWR | 39.6 |  | 0.5 | Powder | No |  | Whole | cycles - 20min |  | no | 25 | HCl= 0.1M |  | IRF | table | 1.3-2.7 | 0.3 | < 0.2 |  |  |  | Kim(2007) | 2007 | No | DI | R
SFR2 | SFR2-Pw | UOX | PWR | 35 |  | 0.22 | Powder | No |  | Whole | cycles - 20min |  | no | 25 | HCl= 0.1M |  | IRF | table | 0.2 | 0.09 | < 0.2 |  |  |  | Kim(2007) | 2007 | No | DI | R
SFR3-a | SFR3-C-Pw | UOX | PWR | 45.9 |  | 5 | Powder | No |  | center | cycles - 20min |  | no | 25 | HCl= 0.1M |  | IRF | table | 0.2 | 0.06 | < 0.4 |  |  |  | Kim(2007) | 2007 | No | DI | R
SFR3-b | SFR3-R-Pw | UOX | PWR | 65.9 |  | 5 | Powder | No |  | Rim | cycles - 20min |  | no | 25 | HCl= 0.1M |  | IRF | table | 0.2 | 0.06 | < 0.5 |  |  |  | Kim(2007) | 2007 | No | DI | R
UO2 | UO2-59 | UOX | PWR | 59.1 | 250 |  | Fragment | No | 10 | center | 7 | H2 atm | yes |  | 2 mM NaHCO3 + 10mM NaCl |  | IRF | table | 3.4 | [5 empty] | Fors&Carbol(2009), Fors(2009) | 2009 | No | DI | R
48BU-CS-BIC | 48BU-CS-BIC | UOX | PWR | 48 |  |  | Segment | Yes | 10.7 | whole | 10 | Air | yes | 24 | BIC |  | IRF | table | 6.55 | 0.05 |  | 1.58 | 0.005 | 0.005 | González-Robles(2011) | 2011 | No | DI | R
60BU-CS-BIC | 60BU-CS-BIC | UOX | PWR | 60 |  |  | Segment | Yes | 12.7 | whole | 10 | Air | yes | 24 | BIC |  | IRF | table | 3.2 | 0.12 |  | 0.34 | 0.007 | 0.008 | González-Robles(2011) | 2011 | No | DI | R
52BU-CS-BIC | 52BU-CS-BIC | UOX | PWR | 52 |  |  | Segment | Yes | 10.4 | whole | 10 | Air | yes | 24 | BIC |  | IRF | table | 3.1 | 0.07 |  | 0.82 | 0.01 | 0.03 | González-Robles(2011) | 2011 | No | DI | R
53BU-CS-BIC | 53BU-CS-BIC | UOX | BWR | 53 |  |  | Segment | Yes | 10.2 | whole | 10 | Air | yes | 24 | BIC |  | IRF | table | 0.35 | 0.017 |  | 0.05 | 0.0012 | 0.004 | González-Robles(2011) | 2011 | No | DI | R
48BU-CORE-BIC | 48BU-CORE-BIC | UOX | PWR | 48 |  |  | Powder | No | 90 | Center | 10 | Air | yes | 24 | BIC |  | IRF | table | 6.06 | 1.64 |  | 4.14 | 0.1 | 1.02 | González-Robles(2011) | 2011 | No | DI | R
48BU-OUTB-BIC | 48BU-OUTB-BIC | UOX | PWR | 48 |  |  | Powder | No | 140 | rim | 10 | Air | yes | 24 | BIC |  | IRF | table | 4.45 | 0.44 |  | 1.31 | 0.002 | 0.04 | González-Robles(2011) | 2011 | No | DI | R
60BU-CORE-BIC | 60BU-CORE-BIC | UOX | PWR | 60 |  |  | Powder | No | 68 | Center | 10 | Air | yes | 24 | BIC |  | IRF | table | 2.45 | 1.96 |  | 1.98 | 0.31 | 0.93 | González-Robles(2011) | 2011 | No | DI | R
60BU-OUT-BIC | 60BU-OUT-BIC | UOX | PWR | 60 |  |  | Powder | No | 82 | rim | 10 | Air | yes | 24 | BIC |  | IRF | table | 3.59 | 1.52 |  | 2.88 | 0.1 | 0.32 | González-Robles(2011) | 2011 | No | DI | R
48BU-CORE-BGW | 48BU-CORE-BGW | UOX | PWR | 48 |  |  | Powder | No | 90 | Center | 10 | Air | yes | 24 | BGW |  | IRF | table | 5.23 | 1.26 |  | 2.91 | 0.09 | 1.06 | González-Robles(2011) | 2011 | No | DI | R
48BU-OUT-BGW | 48BU-OUT-BGW | UOX | PWR | 48 |  |  | Powder | No | 45 | rim | 10 | Air | yes | 24 | BGW |  | IRF | table | 4.24 | 0.31 |  | 0.37 | 0.01 | 0.01 | González-Robles(2011) | 2011 | No | DI | R
60BU-CORE-BGW | 60BU-CORE-BGW | UOX | PWR | 60 |  |  | Powder | No | 68 | Center | 10 | Air | yes | 24 | BGW |  | IRF | table | 2.15 | 1.98 |  | 2.48 | 0.4 | 1.11 | González-Robles(2011) | 2011 | No | DI | R
60BU-OUT-BGW | 60BU-OUT-BGW | UOX | PWR | 60 |  |  | Powder | No | 82 | rim | 10 | Air | yes | 24 | BGW |  | IRF | table | 4.26 | 1.89 |  | 2.56 | 0.03 | 0.51 | González-Robles(2011) | 2011 | No | DI | R
CORE-BIC | CORE-BIC | UOX | PWR | 60 |  | 15 | Powder | No | 68 | Center | 10 | Air | yes | 24 | BIC |  | IRF | table | 2.45 | 1.96 |  | 1.98 | 0.31 | 0.93 | Serrano-Purroy(2012) | 2012 | No | DI | R
OUT-BIC | OUT-BIC | UOX | PWR | 60 |  | 15 | Powder | No | 82 | rim | 10 | Air | yes | 24 | BIC |  | IRF | table | 3.59 | 1.52 |  | 2.88 | 0.1 | 0.32 | Serrano-Purroy(2012) | 2012 | No | DI | R
CORE-BGW | CORE-BGW | UOX | PWR | 60 |  | 15 | Powder | No | 68 | Center | 10 | Air | yes | 24 | BGW |  | IRF | table | 2.15 | 1.98 |  | 2.48 | 0.4 | 1.11 | Serrano-Purroy(2012) | 2012 | No | DI | R
OUT-BGW | OUT-BGW | UOX | PWR | 60 |  | 15 | Powder | No | 82 | rim | 10 | Air | yes | 24 | BGW |  | IRF | table | 4.26 | 1.89 |  | 2.56 | 0.03 | 0.51 | Serrano-Purroy(2012) | 2012 | No | DI | R
KKL-C (BWR) | KKL-C-BWR_O | UOX | BWR | 65.3 | 230 | 3.69 | Fragment | Open* | 20 | Whole | 98 | Air | no | hot cell | borate = 28mM |  | IRF | table | 1.38 | [5 empty] | Johnson(2012) | 2012 | No | DI | R
KKL-C (BWR) | KKL-C-BWR_C | UOX | BWR | 65.3 | 230 | 3.69 | Segment | Yes | 20 | Whole | 98 | Air | no | hot cell | borate = 28mM |  | IRF | table | 1.09 | [5 empty] | Johnson(2012) | 2012 | No | DI | R
KKL-C Rim test | KKL-C-RIM_O | UOX | BWR | 65.3 | 230 | 3.69 | Fragment | Open* | 20 | Rim | 98 | Air | no | hot cell | borate = 28mM |  | IRF | table | 1.6 | [5 empty] | Johnson(2012) | 2012 | No | DI | R
KKL-C Rim test | KKL-C-RIM_C | UOX | BWR | 65.3 | 230 | 3.69 | Segment | Yes | 20 | Rim | 98 | Air | no | hot cell | borate = 28mM |  | IRF | table | 1.92 | [5 empty] | Johnson(2012) | 2012 | No | DI | R
KKG-C (PWR) | KKG-C_O | UOX | PWR | 64 | 285 | 20.6 | Fragment | Open* | 20 | Whole | 98 | Air | no | hot cell | borate = 28mM |  | IRF | table | 3.2 |  | 5.9 |  |  |  | Johnson(2012) | 2012 | No | DI | R
KKG-C (PWR) | KKG-C_C | UOX | PWR | 64 | 285 | 20.6 | Segment | Yes | 20 | Whole | 98 | Air | no | hot cell | borate = 28mM |  | IRF | table | 3.17 |  | 7.27 |  |  |  | Johnson(2012) | 2012 | No | DI | R
KKG-E (MOX) | KKG-E_O | MOX | PWR | 63 | 300 | 26.7 | Fragment | Open* | 20 | Whole | 98 | Air | no | hot cell | borate = 28mM |  | IRF | table | 3.54 |  | 4.98 |  |  |  | Johnson(2012) | 2012 | No | DI | R
KKG-E (MOX) | KKG-E_C | MOX | PWR | 63 | 300 | 26.7 | Segment | Yes | 20 | Whole | 98 | Air | no | hot cell | borate = 28mM |  | IRF | table | 4.12 |  | 9.13 |  |  |  | Johnson(2012) | 2012 | No | DI | R
4I8 | 4I8_O | UOX | PWR | 58.2 | 200 | 0.94 | Fragment | Detached | 20 | Whole | 90 | Air | yes | hot cell | Allard |  | IRF | table | 1.78 |  | 2.29 |  |  |  | Johnson(2012) | 2012 | No | DI | R
4I8 | 4I8_C | UOX | PWR | 58.2 | 200 | 0.94 | Segment | Yes | 20 | Whole | 90 | Air | yes | hot cell | Allard |  | IRF | table | 1.459 |  | 0.1935 |  |  |  | Johnson(2012) | 2012 | No | DI | R
SUT | SUT_O | UOX | PWR | 61.4 | 230 | 2.3 | Fragment | Detached | 20 | Whole | 90 | Air | yes | hot cell | Allard |  | IRF | table | 1.3 |  | 2.16 |  |  |  | Johnson(2012) | 2012 | No | DI | R
SUT | SUT_C | UOX | PWR | 61.4 | 230 | 2.3 | Segment | Yes | 20 | Whole | 90 | Air | yes | hot cell | Allard |  | IRF | table | 0.9975 |  | 0.4176 |  |  |  | Johnson(2012) | 2012 | No | DI | R
3V5 | 3V5_O | UOX | PWR | 66.5 | 220 | 2.6 | Fragment | Detached | 20 | Whole | 90 | Air | yes | hot cell | Allard |  | IRF | table | 1.4 |  | 2.28 |  |  |  | Johnson(2012) | 2012 | No | DI | R
3V5 | 3V5_C | UOX | PWR | 66.5 | 220 | 2.6 | Segment | Yes | 20 | Whole | 90 | Air | yes | hot cell | Allard |  | IRF | table | 1.333 |  | 0.427 |  |  |  | Johnson(2012) | 2012 | No | DI | R
AM2 | AM2_O | UOX | PWR | 75.4 | 230 | 5 | Fragment | Detached | 20 | Whole | 90 | Air | yes | hot cell | Allard |  | IRF | table | 2.41 |  | 5.23 |  |  |  | Johnson(2012) | 2012 | No | DI | R
AM2 | AM2_C | UOX | PWR | 75.4 | 230 | 5 | Segment | Yes | 20 | Whole | 90 | Air | yes | hot cell | Allard |  | IRF | table | 0.504 |  | 2.395 |  |  |  | Johnson(2012) | 2012 | No | DI | R
42-CORE | 42-CORE | UOX | BWR | 42 | 215 | 2.3 | Powder | No | 50 | Center | 120 | Air | yes | 25 | 1mM NaHCO3 |  | FIAP | table | 5.331886 | 3.84263 |  | 4.008477 | 2.539374 | 3.208786 | Serrano-Purroy(2014) | 2104 | Yes | DI | R
42-OUT | 42-OUT | UOX | BWR | 42 | 215 | 2.3 | Powder | No | 46 | Rim | 120 | Air | yes | 25 | 1mM NaHCO3 |  | FIAP | table | 2.91593 | 1.992198 |  | 2.243612 | 1.783591 | 2.204683 | Serrano-Purroy(2014) | 2104 | Yes | DI | R
42-Segment | 42-Segment | UOX | BWR | 42 | 215 | 2.3 | Segment | No | 2.8 | Whole | 190 | Air | yes | 25 | 1mM NaHCO3 |  | FIAP | table | 0.27 | 0.04 |  | 0.26 | 0.1228748 | 0.1508706 | Serrano-Purroy(2014) | 2104 | Yes | DI | R
54-CORE | 54-CORE | UOX | BWR | 54 | 160 | 3.9 | Powder | No | 73 | Center | 30 | Air | yes | 25 | 1mM NaHCO3 |  | FIAP | table | 2.938138 | 2.305623 |  | 2.184124 | 1.965188 | 2.48346 | Martinez(2014) | 2104 | Yes | DI | R
54-OUT | 54-OUT | UOX | BWR | 54 | 160 | 3.9 | Powder | No | 91 | Rim | 30 | Air | yes | 25 | 1mM NaHCO3 |  | FIAP | table | 0.9863223 | 0.6583421 |  | 0.928241 | 0.4864258 | 0.5234128 | Martinez(2014) | 2104 | Yes | DI | R
54-Segment | 54-Segment | UOX | BWR | 54 | 160 | 3.9 | Segment | No | 2.5 | Whole | 190 | Air | yes | 25 | 1mM NaHCO3 |  | FIAP | table | 0.6870507 | 0.08921016 |  | 0.08836463 | 0.2066075 | 0.1140803 | Martinez(2014) | 2104 | Yes | DI | R
Pellet | SBS1108_P | UOX | PWR | 50.4 | 260 | 8.35 | Pellet | Yes | 9.85 | Whole | 332 | Ar/H2 | yes | room | 1mM NaHCO3 | 14.67 | FIAP | table | 6.903098 | 0.002187945 | 7.598824 |  | 1.043379e-06 |  | González-Robles(2014) | 2104 | Yes | DI | R
Fragment | SBS1108_F | UOX | PWR | 50.4 | 260 | 8.35 | Fragment | No |  | Whole | 114 | Ar/H2 | yes | room | 1mM NaHCO3 |  | FIAP | table | [6 empty] | González-Robles(2014) | 2104 | Yes | DI | R
KKG-UO2-CF | KKG-UO2-CF | UOX | PWR | 56.6 |  | 13.2 | Segment | Yes | 20 | Whole | 182 | Air | yes | room | 1mM NaHCO3 |  | FIAP | table | 5.960255544 |  | 8.8682162 |  |  |  | Curti (2014) | 2104 | Yes | DI | R
KKG-UO2-F | KKG-UO2-F | UOX | PWR | 56.6 |  | 13.2 | Powder | No | 1-3 | Whole | 182 | Air | yes | room | 1mM NaHCO3 |  | FIAP | table | 3.933535701 |  | 3.52121173 |  |  |  | Curti (2014) | 2104 | Yes | DI | R
KKG-UO2-C | KKG-UO2-C | UOX | PWR | 56.6 |  |  | Clad | Yes |  | Whole | 182 | Air | yes | room | 1mM NaHCO3 |  | FIAP | table | [6 empty] | Curti (2014) | 2104 | Yes | DI | R
KKL-UO2-CF | KKL-UO2-CF | UOX | BWR | 57.5 | 160 | 2.26 | Segment | Yes | 20 | Whole | 182 | Air | yes | room | 1mM NaHCO3 |  | FIAP | table | 2.477462909 |  | 2.66817052 |  |  |  | Curti (2014) | 2104 | Yes | DI | R
KKL-UO2-F | KKL-UO2-F | UOX | BWR | 57.5 | 160 | 2.26 | Powder | No | 2-5 | Whole | 182 | Air | yes | room | 1mM NaHCO3 |  | FIAP | table | 2.101404909 |  | 0.23022208 |  |  |  | Curti (2014) | 2104 | Yes | DI | R
KKL-UO2-C | KKL-UO2-C | UOX | BWR | 57.5 | 160 |  | Clad | Yes |  | Whole | 182 | Air | yes | room | 1mM NaHCO3 |  | FIAP | table | [6 empty] | Curti (2014) | 2104 | Yes | DI | R
KKG-MOX-C | KKG-MOX-C | MOX | PWR | 63 | 306 | 26.7 | Clad | Yes |  | Whole | 182 | Air | yes | room | 1mM NaHCO3 |  | FIAP | table | [6 empty] | Curti (2014) | 2104 | Yes | DI | R
KKG-MOX-F | KKG-MOX-F | MOX | PWR | 63 | 306 | 26.7 | Powder | No | 0.5-2 | Whole | 182 | Air | yes | room | 1mM NaHCO3 |  | FIAP | table | 7.16764033 |  | 11.1213782 |  |  |  | Curti (2014) | 2104 | Yes | DI | R
Intact | D05-Intact | UOX | PWR | 51 | 321 |  | Segment | Yes | 11.15 | Whole | 365 | Air | yes | room | 1mM NaHCO3 | 14.1 | IRF | table | 3.000351 | 0.1771963 | 6.01575 |  | 0.1477547 | 0.3479151 | Mennecart(2014) | 2104 | Yes | DI | R
Declad | D05-Declad | UOX | PWR | 51 | 321 |  | Fragment | No | < 3 mm | Whole | 365 | Air | yes | room | 1mM NaHCO3 | 14.1 | IRF | table | 3.099597 | 0.1651407 | 15.62927 |  | 0.01148658 | 0.3696524 | Mennecart(2014) | 2104 | Yes | DI | R
D07 | D07 | UOX | BWR | 50.2 | 143 | 1.6 | Segment | Yes |  | Whole | 365 | Air | yes |  | 2mM NaHCO3 |  | IRF | table | 0.736 | 0.0459 | 0.315 | 0.0782 | 0.00516 | 0.00777 | Roth(2014) | 2104 | Yes | DI | R
L04 | L04 | UOX | BWR | 54.8 | 146 | 3.1 | Segment | Yes |  | Whole | 365 | Air | yes |  | 2mM NaHCO3 |  | IRF | table | 1.46 | 0.0696 | 1.15 | 0.183 | 0.00739 | 0.00892 | Roth(2014) | 2104 | Yes | DI | R
5A2 | 5A2 | UOX | BWR | 57.1 | 170 | 2.4 | Fragments | Detached |  | Whole | 365 | Air | yes |  | 2mM NaHCO3 |  | IRF | table | 1.57 | 0.0988 | 1.32 | 0.316 | 0.208 | 0.429 | Roth(2014) | 2104 | Yes | DI | R
C1 | C1 | UOX | BWR | 59.1 | 190 | 1.4 | Fragments | Detached |  | Whole | 365 | Air | yes |  | 2mM NaHCO3 |  | IRF | table | 0.969 | 0.0736 | 1.74 | 0.301 | 0.301 | 0.555 | Roth(2014) | 2104 | Yes | DI | R
VG81 | VG81 | UOX | PWR | 54.4 |  | 2.2 | Fragments | Detached |  | Whole | 365 | Air | yes |  | 2mM NaHCO3 |  | IRF | table | 1.33 | 0.0983 | 3.21 | 0.299 | 0.311 | 0.525 | Roth(2014) | 2104 | Yes | DI | R
AM2K12 | AM2K12 | UOX | PWR | 70.2 | 186 | 4.9 | Powder | No | 10 | Whole | 365 | Air | yes |  | 2mM NaHCO3 |  | IRF | table | 1.55 | 0.106 | 1.79 | 1.53 | 0.221 | 0.893 | Roth(2014) | 2104 | Yes | DI | R
⁰ Abrebbiations used to identify different sample preparation: (B) Bare fuel; (P) Pellet; (S) Segment; (F) Fragment; (Sl) Slice; (Pw) Powder
* Open means the segment has been opened in two halves
Note on Q81: Alba Valls: It simulates a low-saline granitic GW

## DataProcessing
SAMPLE SELECTION |  |  | PLOTTING RESULTS | [11 empty] | BASIC INFORMATION OF THE SELECTED SAMPLES
| SF | (Todas)
| Reactor Type | (Todas)
| Sample type | (Todas) | Axis |  | X | Y1 | Y1-Lit | Y1-FIRST | Y2 | Y2-Lit | Y2-FIRST | Y3 | Y3-Lit | Y3-FIRST
|  |  | Axis title |  | FGR (%) | IRF (%) | IRF (%) | IRF (%) | IRF (%) | IRF (%) | IRF (%) | IRF (%) | IRF (%) | IRF (%) |  | Basic information | Select the information you want to know
| Selected samples (Database ID) |  | Data to be plotted | FIRST-Nuclides data? | FGR (%) | Rb (%) | Rb (%)-Lit | Rb (%)-FN | Sr (%) | Sr (%)-Lit | Sr (%)-FN | I (%) | I (%)-Lit | I (%)-FN |  | Sample type⁰ | Cladding | Temperature (°C) | Solution composition | Ref.
| 3V5_C |  |  | No | 2.6 | #N/A | #N/A | #N/A | #N/A | #N/A | #N/A | 0.427 | 0.427 | #N/A |  | Segment | Yes | hot cell | Allard | Johnson(2012)
| 3V5_O |  |  | No | 2.6 | #N/A | #N/A | #N/A | #N/A | #N/A | #N/A | 2.28 | 2.28 | #N/A |  | Fragment | Detached | hot cell | Allard | Johnson(2012)
| 48BU-CORE-BGW |  |  | No | #N/A | 2.91 | 2.91 | #N/A | 1.26 | 1.26 | #N/A | #N/A | #N/A | #N/A |  | Powder | No | 24 | BGW | González-Robles(2011)
| 48BU-CORE-BIC |  |  | No | #N/A | 4.14 | 4.14 | #N/A | 1.64 | 1.64 | #N/A | #N/A | #N/A | #N/A |  | Powder | No | 24 | BIC | González-Robles(2011)
| 48BU-CS-BIC |  |  | No | #N/A | 1.58 | 1.58 | #N/A | 0.05 | 0.05 | #N/A | #N/A | #N/A | #N/A |  | Segment | Yes | 24 | BIC | González-Robles(2011)
| 48BU-OUTB-BIC |  |  | No | #N/A | 1.31 | 1.31 | #N/A | 0.44 | 0.44 | #N/A | #N/A | #N/A | #N/A |  | Powder | No | 24 | BIC | González-Robles(2011)
| 48BU-OUT-BGW |  |  | No | #N/A | 0.37 | 0.37 | #N/A | 0.31 | 0.31 | #N/A | #N/A | #N/A | #N/A |  | Powder | No | 24 | BGW | González-Robles(2011)
| 4I8_C |  |  | No | 0.94 | #N/A | #N/A | #N/A | #N/A | #N/A | #N/A | 0.1935 | 0.1935 | #N/A |  | Segment | Yes | hot cell | Allard | Johnson(2012)
| 4I8_O |  |  | No | 0.94 | #N/A | #N/A | #N/A | #N/A | #N/A | #N/A | 2.29 | 2.29 | #N/A |  | Fragment | Detached | hot cell | Allard | Johnson(2012)
| 52BU-CS-BIC |  |  | No | #N/A | 0.82 | 0.82 | #N/A | 0.07 | 0.07 | #N/A | #N/A | #N/A | #N/A |  | Segment | Yes | 24 | BIC | González-Robles(2011)
| 53BU-CS-BIC |  |  | No | #N/A | 0.05 | 0.05 | #N/A | 0.017 | 0.017 | #N/A | #N/A | #N/A | #N/A |  | Segment | Yes | 24 | BIC | González-Robles(2011)
| 60BU-CORE-BGW |  |  | No | #N/A | 2.48 | 2.48 | #N/A | 1.98 | 1.98 | #N/A | #N/A | #N/A | #N/A |  | Powder | No | 24 | BGW | González-Robles(2011)
| 60BU-CORE-BIC |  |  | No | #N/A | 1.98 | 1.98 | #N/A | 1.96 | 1.96 | #N/A | #N/A | #N/A | #N/A |  | Powder | No | 24 | BIC | González-Robles(2011)
| 60BU-CS-BIC |  |  | No | #N/A | 0.34 | 0.34 | #N/A | 0.12 | 0.12 | #N/A | #N/A | #N/A | #N/A |  | Segment | Yes | 24 | BIC | González-Robles(2011)
| 60BU-OUT-BGW |  |  | No | #N/A | 2.56 | 2.56 | #N/A | 1.89 | 1.89 | #N/A | #N/A | #N/A | #N/A |  | Powder | No | 24 | BGW | González-Robles(2011)
| 60BU-OUT-BIC |  |  | No | #N/A | 2.88 | 2.88 | #N/A | 1.52 | 1.52 | #N/A | #N/A | #N/A | #N/A |  | Powder | No | 24 | BIC | González-Robles(2011)
| AF-02 |  |  | No | #N/A | #N/A | #N/A | #N/A | 0.6 | 0.6 | #N/A | #N/A | #N/A | #N/A |  | Slice | Yes | 25 | CGW | Quinones (2006)
| AM2_C |  |  | No | 5 | #N/A | #N/A | #N/A | #N/A | #N/A | #N/A | 2.395 | 2.395 | #N/A |  | Segment | Yes | hot cell | Allard | Johnson(2012)
| AM2_O |  |  | No | 5 | #N/A | #N/A | #N/A | #N/A | #N/A | #N/A | 5.23 | 5.23 | #N/A |  | Fragment | Detached | hot cell | Allard | Johnson(2012)
| B4 |  |  | No | #N/A | #N/A | #N/A | #N/A | 0.6 | 0.6 | #N/A | #N/A | #N/A | #N/A |  | Slice | Yes | 25 | CGW | Quinones (2006)
| CORE-BGW |  |  | No | 15 | 2.48 | 2.48 | #N/A | 1.98 | 1.98 | #N/A | #N/A | #N/A | #N/A |  | Powder | No | 24 | BGW | Serrano-Purroy(2012)
| CORE-BIC |  |  | No | 15 | 1.98 | 1.98 | #N/A | 1.96 | 1.96 | #N/A | #N/A | #N/A | #N/A |  | Powder | No | 24 | BIC | Serrano-Purroy(2012)
| KKG-C_C |  |  | No | 20.6 | #N/A | #N/A | #N/A | #N/A | #N/A | #N/A | 7.27 | 7.27 | #N/A |  | Segment | Yes | hot cell | borate = 28mM | Johnson(2012)
| KKG-C_O |  |  | No | 20.6 | #N/A | #N/A | #N/A | #N/A | #N/A | #N/A | 5.9 | 5.9 | #N/A |  | Fragment | Open* | hot cell | borate = 28mM | Johnson(2012)
| KKG-E_C |  |  | No | 26.7 | #N/A | #N/A | #N/A | #N/A | #N/A | #N/A | 9.13 | 9.13 | #N/A |  | Segment | Yes | hot cell | borate = 28mM | Johnson(2012)
| KKG-E_O |  |  | No | 26.7 | #N/A | #N/A | #N/A | #N/A | #N/A | #N/A | 4.98 | 4.98 | #N/A |  | Fragment | Open* | hot cell | borate = 28mM | Johnson(2012)
| KKL-C-BWR_C |  |  | No | 3.69 | #N/A | #N/A | #N/A | #N/A | #N/A | #N/A | #N/A | #N/A | #N/A |  | Segment | Yes | hot cell | borate = 28mM | Johnson(2012)
| KKL-C-BWR_O |  |  | No | 3.69 | #N/A | #N/A | #N/A | #N/A | #N/A | #N/A | #N/A | #N/A | #N/A |  | Fragment | Open* | hot cell | borate = 28mM | Johnson(2012)
| KKL-C-RIM_C |  |  | No | 3.69 | #N/A | #N/A | #N/A | #N/A | #N/A | #N/A | #N/A | #N/A | #N/A |  | Segment | Yes | hot cell | borate = 28mM | Johnson(2012)
| KKL-C-RIM_O |  |  | No | 3.69 | #N/A | #N/A | #N/A | #N/A | #N/A | #N/A | #N/A | #N/A | #N/A |  | Fragment | Open* | hot cell | borate = 28mM | Johnson(2012)
| MOX 12 |  |  | No | #N/A | #N/A | #N/A | #N/A | 0.0348 | 0.0348 | #N/A | 0.938 | 0.938 | #N/A |  | Bare fuel | Yes | 100 | DIW | Glatz(1999)
| MOX 20 |  |  | No | #N/A | #N/A | #N/A | #N/A | 0.0423 | 0.0423 | #N/A | 1.22 | 1.22 | #N/A |  | Bare fuel | Yes | 100 | DIW | Glatz(1999)
| MOX 25 |  |  | No | #N/A | #N/A | #N/A | #N/A | 0.042 | 0.042 | #N/A | 2.56 | 2.56 | #N/A |  | Bare fuel | Yes | 100 | DIW | Glatz(1999)
| MOX47 |  |  | No | 7 | #N/A | #N/A | #N/A | 0.25 | 0.25 | #N/A | #N/A | #N/A | #N/A |  | Segment | Yes | 25 | HCO3- = 1mM | Roudil(2007)
| NNWSI HBR (2-G) |  |  | No | 0.2 | #N/A | #N/A | #N/A | 0.025 | 0.025 | #N/A | 0.018 | 0.018 | #N/A |  | Bare fuel | Yes | 25 | J-13 | Wilson (1990 a)
| NNWSI HBR (3-G) |  |  | No | 0.2 | #N/A | #N/A | #N/A | 0.074 | 0.074 | #N/A | 0.33 | 0.33 | #N/A |  | Bare fuel | Yes | 85 | J-13 | Wilson (1990 b)
| NNWSI TP (2-G) |  |  | No | 0.3 | #N/A | #N/A | #N/A | 0.012 | 0.012 | #N/A | 0.041 | 0.041 | #N/A |  | Bare fuel | Yes | 25 | J-13 | Wilson (1990 a)
| NNWSI TP (3-G) |  |  | No | 0.3 | #N/A | #N/A | #N/A | 0.059 | 0.059 | #N/A | 0.15 | 0.15 | #N/A |  | Bare fuel | Yes | 85 | J-13 | Wilson (1990 b)
| OUT-BGW |  |  | No | 15 | 2.56 | 2.56 | #N/A | 1.89 | 1.89 | #N/A | #N/A | #N/A | #N/A |  | Powder | No | 24 | BGW | Serrano-Purroy(2012)
| OUT-BIC |  |  | No | 15 | 2.88 | 2.88 | #N/A | 1.52 | 1.52 | #N/A | #N/A | #N/A | #N/A |  | Powder | No | 24 | BIC | Serrano-Purroy(2012)
| SUT_C |  |  | No | 2.3 | #N/A | #N/A | #N/A | #N/A | #N/A | #N/A | 0.4176 | 0.4176 | #N/A |  | Segment | Yes | hot cell | Allard | Johnson(2012)
| SUT_O |  |  | No | 2.3 | #N/A | #N/A | #N/A | #N/A | #N/A | #N/A | 2.16 | 2.16 | #N/A |  | Fragment | Detached | hot cell | Allard | Johnson(2012)
| UO2 30 |  |  | No | #N/A | #N/A | #N/A | #N/A | 0.013 | 0.013 | #N/A | 0.0618 | 0.0618 | #N/A |  | Bare fuel | Yes | 100 | DIW | Glatz(1999)
| UO2 50 |  |  | No | #N/A | #N/A | #N/A | #N/A | 0.0134 | 0.0134 | #N/A | 0.166 | 0.166 | #N/A |  | Bare fuel | Yes | 100 | DIW | Glatz(1999)
| UO2 50-1 |  |  | No | #N/A | #N/A | #N/A | #N/A | 0.00835 | 0.00835 | #N/A | 0.0155 | 0.0155 | #N/A |  | Bare fuel | Yes | 100 | DIW | Glatz(1999)
| UOX22 |  |  | No | 0.14 | #N/A | #N/A | #N/A | 0.025 | 0.025 | #N/A | #N/A | #N/A | #N/A |  | Segment | Yes | 25 | HCO3- = 1mM | Roudil(2007)
| UOX37 |  |  | No | 0.23 | #N/A | #N/A | #N/A | 0.04 | 0.04 | #N/A | #N/A | #N/A | #N/A |  | Segment | Yes | 25 | HCO3- = 1mM | Roudil(2007)
| UOX47 |  |  | No | 0.41 | #N/A | #N/A | #N/A | 0.15 | 0.15 | #N/A | #N/A | #N/A | #N/A |  | Segment | Yes | 25 | HCO3- = 1mM | Roudil(2007)
| UOX60-C |  |  | No | 2.8 | #N/A | #N/A | #N/A | 0.18 | 0.18 | #N/A | #N/A | #N/A | #N/A |  | Powder | No | 25 | NaHCO3- = 10mM | Roudil(2007)
| UOX60-R |  |  | No | 2.8 | #N/A | #N/A | #N/A | >0.028 | >0.028 | #N/A | #N/A | #N/A | #N/A |  | Powder | No | 25 | NaHCO3- = 10mM | Roudil(2009)
| UOX60-W |  |  | No | 2.8 | #N/A | #N/A | #N/A | 0.03 | 0.03 | #N/A | #N/A | #N/A | #N/A |  | Segment | Yes | 25 | HCO3- = 1mM | Roudil(2007)
| ATM105-Pl-31-DIW |  |  | No | 0.59 | #N/A | #N/A | #N/A | #N/A | #N/A | #N/A | #N/A | #N/A | #N/A |  | Segment | Detached | 25 | DIW | Gray(1995)
| ATM105-Pw-31-HCl |  |  | No | 0.59 | #N/A | #N/A | #N/A | 0.08 | 0.08 | #N/A | #N/A | #N/A | #N/A |  | Powder | No | 25 | 0.1 M HCl | Gray(1995)
| ATM105-Pl-31-B |  |  | No | 0.59 | #N/A | #N/A | #N/A | #N/A | #N/A | #N/A | 0.1 | 0.1 | #N/A |  | Pellet | Detached | 25 | borate buffer | Gray (1999)
| ATM105-Pw-31-B |  |  | No | 0.59 | #N/A | #N/A | #N/A | #N/A | #N/A | #N/A | 2.2 | 2.2 | #N/A |  | Powder | No | 25 | borate buffer | Gray (1999)
| ATM105-Pl-34-DIW |  |  | No | 7.9 | #N/A | #N/A | #N/A | 0.0005 | 0.0005 | #N/A | #N/A | #N/A | #N/A |  | Segment | Detached | 25 | DIW | Gray(1995)
| ATM-05-Pw-34-HCl |  |  | No | 7.9 | #N/A | #N/A | #N/A | 0.04 | 0.04 | #N/A | #N/A | #N/A | #N/A |  | Powder | No | 25 | 0.1 M HCl | Gray(1995)
| ATM105-Pl-34-B |  |  | No | 7.9 | #N/A | #N/A | #N/A | #N/A | #N/A | #N/A | 2.5 | 2.5 | #N/A |  | Pellet | Detached | 25 | borate buffer | Gray (1999)
| ATM105-Pw-34-B |  |  | No | 7.9 | #N/A | #N/A | #N/A | #N/A | #N/A | #N/A | 5 | 5 | #N/A |  | Powder | No | 25 | borate buffer | Gray (1999)
| ATM106-Pl-43-DIW |  |  | No | 7.4 | #N/A | #N/A | #N/A | 0.11 | 0.11 | #N/A | #N/A | #N/A | #N/A |  | Segment | Detached | 25 | DIW | Gray(1995)
| ATM106-Pw-43-HCl |  |  | No | 7.4 | #N/A | #N/A | #N/A | 0.03 | 0.03 | #N/A | #N/A | #N/A | #N/A |  | Powder | No | 25 | 0.1 M HCl | Gray(1995)
| ATM106-Pl-43-B |  |  | No | 7.4 | #N/A | #N/A | #N/A | #N/A | #N/A | #N/A | 0.1 | 0.1 | #N/A |  | Pellet | Detached | 25 | borate buffer | Gray (1999)
| ATM106-Pw-43-B |  |  | No | 7.4 | #N/A | #N/A | #N/A | #N/A | #N/A | #N/A | 8.5 | 8.5 | #N/A |  | Powder | No | 25 | borate buffer | Gray (1999)
| ATM106-Pl-46-DIW |  |  | No | 11 | #N/A | #N/A | #N/A | 0.02 | 0.02 | #N/A | #N/A | #N/A | #N/A |  | Segment | Detached | 25 | DIW | Gray(1995)
| ATM106-Pw-46-HCl |  |  | No | 11 | #N/A | #N/A | #N/A | 0.13 | 0.13 | #N/A | #N/A | #N/A | #N/A |  | Powder | No | 25 | 0.1 M HCl | Gray(1995)
| ATM106-Pl-46-B |  |  | No | 11 | #N/A | #N/A | #N/A | #N/A | #N/A | #N/A | 1.2 | 1.2 | #N/A |  | Pellet | Detached | 25 | borate buffer | Gray (1999)
| ATM106-Pw-46-B |  |  | No | 11 | #N/A | #N/A | #N/A | #N/A | #N/A | #N/A | 8 | 8 | #N/A |  | Powder | No | 25 | borate buffer | Gray (1999)
| ATM106-Pl-50-DIW |  |  | No | 18 | #N/A | #N/A | #N/A | 0.1 | 0.1 | #N/A | #N/A | #N/A | #N/A |  | Segment | Detached | 25 | DIW | Gray(1995)
| ATM106-Pw-50-HCl |  |  | No | 18 | #N/A | #N/A | #N/A | 0.07 | 0.07 | #N/A | #N/A | #N/A | #N/A |  | Powder | No | 25 | 0.1 M HCl | Gray(1995)
| ATM106-Pl-50-B |  |  | No | 18 | #N/A | #N/A | #N/A | #N/A | #N/A | #N/A | 15 | 15 | #N/A |  | Pellet | Detached | 25 | borate buffer | Gray (1999)
| ATM106-Pw-50-B |  |  | No | 18 | #N/A | #N/A | #N/A | #N/A | #N/A | #N/A | 7.6 | 7.6 | #N/A |  | Powder | No | 25 | borate buffer | Gray (1999)
| AL 121/1 |  |  | No | #N/A | #N/A | #N/A | #N/A | #N/A | #N/A | #N/A | #N/A | #N/A | #N/A |  | Fragment | 0 | 90 | MgCl2 | Loida (1999)
| AL 141/1 |  |  | No | #N/A | #N/A | #N/A | #N/A | #N/A | #N/A | #N/A | #N/A | #N/A | #N/A |  | Fragment | 0 | 150 | MgCl2 | Loida (1999)
| A6 (0-2) |  |  | No | #N/A | #N/A | #N/A | #N/A | #N/A | #N/A | #N/A | #N/A | #N/A | #N/A |  | Pellet | 0 | 100 | MgCl2 | Loida (1999)
| A2 (0-2) |  |  | No | #N/A | #N/A | #N/A | #N/A | #N/A | #N/A | #N/A | #N/A | #N/A | #N/A |  | Pellet | 0 | 200 | MgCl2 | Loida (1999)
| A4 (0-2) |  |  | No | #N/A | #N/A | #N/A | #N/A | #N/A | #N/A | #N/A | #N/A | #N/A | #N/A |  | Pellet | 0 | 200 | MgCl2 | Loida (1999)
| AL 24/1 |  |  | No | #N/A | #N/A | #N/A | #N/A | #N/A | #N/A | #N/A | #N/A | #N/A | #N/A |  | Fragment | 0 | 100 | NaCl | Loida (1999)
| A5 (0-2) |  |  | No | #N/A | #N/A | #N/A | #N/A | #N/A | #N/A | #N/A | #N/A | #N/A | #N/A |  | Pellet | 0 | 100 | NaCl | Loida (1999)
| A1 (0-2) |  |  | No | #N/A | #N/A | #N/A | #N/A | #N/A | #N/A | #N/A | #N/A | #N/A | #N/A |  | Pellet | 0 | 200 | NaCl | Loida (1999)
| A3 (0-2) |  |  | No | #N/A | #N/A | #N/A | #N/A | #N/A | #N/A | #N/A | #N/A | #N/A | #N/A |  | Pellet | 0 | 200 | NaCl | Loida (1999)
| K13W1-2 |  |  | No | #N/A | #N/A | #N/A | #N/A | #N/A | #N/A | #N/A | #N/A | #N/A | #N/A |  | Pellet | 0 | 150 | NaCl | Loida (1999)
| K3W1-2 |  |  | No | #N/A | #N/A | #N/A | #N/A | #N/A | #N/A | #N/A | #N/A | #N/A | #N/A |  | Pellet | 0 | 25 | NaCl | Loida (1999)
| K4W1-2 |  |  | No | #N/A | #N/A | #N/A | #N/A | #N/A | #N/A | #N/A | #N/A | #N/A | #N/A |  | Pellet | 0 | 25 | NaCl | Loida (1999)
| K9W1-2 |  |  | No | #N/A | #N/A | #N/A | #N/A | #N/A | #N/A | #N/A | #N/A | #N/A | #N/A |  | Pellet | 0 | 25 | NaCl | Loida (1999)
| K10W1-2 |  |  | No | #N/A | #N/A | #N/A | #N/A | #N/A | #N/A | #N/A | #N/A | #N/A | #N/A |  | Pellet | 0 | 25 | NaCl | Loida (1999)
| P W 1-3 |  |  | No | #N/A | #N/A | #N/A | #N/A | #N/A | #N/A | #N/A | #N/A | #N/A | #N/A |  | 0 | 0 | 25 | NaCl | Loida (1999)
| F3 W 1-2 |  |  | No | #N/A | #N/A | #N/A | #N/A | #N/A | #N/A | #N/A | #N/A | #N/A | #N/A |  | Fragment | 0 | 25 | NaCl | Loida (1999)
| F4 W 1-2 |  |  | No | #N/A | #N/A | #N/A | #N/A | #N/A | #N/A | #N/A | #N/A | #N/A | #N/A |  | Fragment | 0 | 25 | NaCl | Loida (1999)
| SFR1-Pl |  |  | No | 0.5 | #N/A | #N/A | #N/A | 0.03 | 0.03 | #N/A | < 0.2 | < 0.2 | #N/A |  | Pellet | Detached | 25 | DIW | Kim(2007)
| SFR2-Pl |  |  | No | 0.22 | #N/A | #N/A | #N/A | 0.03 | 0.03 | #N/A | < 0.2 | < 0.2 | #N/A |  | Pellet | Detached | 25 | DIW | Kim(2007)
| SFR1-Pw |  |  | No | 0.5 | #N/A | #N/A | #N/A | 0.3 | 0.3 | #N/A | < 0.2 | < 0.2 | #N/A |  | Powder | No | 25 | HCl= 0.1M | Kim(2007)
| SFR2-Pw |  |  | No | 0.22 | #N/A | #N/A | #N/A | 0.09 | 0.09 | #N/A | < 0.2 | < 0.2 | #N/A |  | Powder | No | 25 | HCl= 0.1M | Kim(2007)
| 42-CORE |  |  | Yes | 2.3 | 4.008477 | #N/A | 4.008477 | 3.84263 | #N/A | 3.84263 | #N/A | #N/A | #N/A |  | Powder | No | 25 | 1mM NaHCO3 | Serrano-Purroy(2014)
| 42-OUT |  |  | Yes | 2.3 | 2.243612 | #N/A | 2.243612 | 1.992198 | #N/A | 1.992198 | #N/A | #N/A | #N/A |  | Powder | No | 25 | 1mM NaHCO3 | Serrano-Purroy(2014)
| 42-Segment |  |  | Yes | 2.3 | 0.26 | #N/A | 0.26 | 0.04 | #N/A | 0.04 | #N/A | #N/A | #N/A |  | Segment | No | 25 | 1mM NaHCO3 | Serrano-Purroy(2014)
| 54-CORE |  |  | Yes | 3.9 | 2.184124 | #N/A | 2.184124 | 2.305623 | #N/A | 2.305623 | #N/A | #N/A | #N/A |  | Powder | No | 25 | 1mM NaHCO3 | Martinez(2014)
| 54-OUT |  |  | Yes | 3.9 | 0.928241 | #N/A | 0.928241 | 0.6583421 | #N/A | 0.6583421 | #N/A | #N/A | #N/A |  | Powder | No | 25 | 1mM NaHCO3 | Martinez(2014)
| 54-Segment |  |  | Yes | 3.9 | 0.08836463 | #N/A | 0.08836463 | 0.08921016 | #N/A | 0.08921016 | #N/A | #N/A | #N/A |  | Segment | No | 25 | 1mM NaHCO3 | Martinez(2014)
| KKG-UO2-CF |  |  | Yes | 13.2 | #N/A | #N/A | #N/A | #N/A | #N/A | #N/A | 8.8682162 | #N/A | 8.8682162 |  | Segment | Yes | room | 1mM NaHCO3 | Curti (2014)
| KKG-UO2-F |  |  | Yes | 13.2 | #N/A | #N/A | #N/A | #N/A | #N/A | #N/A | 3.52121173 | #N/A | 3.52121173 |  | Powder | No | room | 1mM NaHCO3 | Curti (2014)
| KKG-UO2-C |  |  | Yes | #N/A | #N/A | #N/A | #N/A | #N/A | #N/A | #N/A | #N/A | #N/A | #N/A |  | Clad | Yes | room | 1mM NaHCO3 | Curti (2014)
| KKL-UO2-CF |  |  | Yes | 2.26 | #N/A | #N/A | #N/A | #N/A | #N/A | #N/A | 2.66817052 | #N/A | 2.66817052 |  | Segment | Yes | room | 1mM NaHCO3 | Curti (2014)
| KKL-UO2-F |  |  | Yes | 2.26 | #N/A | #N/A | #N/A | #N/A | #N/A | #N/A | 0.23022208 | #N/A | 0.23022208 |  | Powder | No | room | 1mM NaHCO3 | Curti (2014)
| KKL-UO2-C |  |  | Yes | #N/A | #N/A | #N/A | #N/A | #N/A | #N/A | #N/A | #N/A | #N/A | #N/A |  | Clad | Yes | room | 1mM NaHCO3 | Curti (2014)
| KKG-MOX-C |  |  | Yes | 26.7 | #N/A | #N/A | #N/A | #N/A | #N/A | #N/A | #N/A | #N/A | #N/A |  | Clad | Yes | room | 1mM NaHCO3 | Curti (2014)
| KKG-MOX-F |  |  | Yes | 26.7 | #N/A | #N/A | #N/A | #N/A | #N/A | #N/A | 11.1213782 | #N/A | 11.1213782 |  | Powder | No | room | 1mM NaHCO3 | Curti (2014)
| D07 |  |  | Yes | 1.6 | 0.0782 | #N/A | 0.0782 | 0.0459 | #N/A | 0.0459 | 0.315 | #N/A | 0.315 |  | Segment | Yes | 0 | 2mM NaHCO3 | Roth(2014)
| L04 |  |  | Yes | 3.1 | 0.183 | #N/A | 0.183 | 0.0696 | #N/A | 0.0696 | 1.15 | #N/A | 1.15 |  | Segment | Yes | 0 | 2mM NaHCO3 | Roth(2014)
| ATM103-Pl-30-DIW |  |  | No | 0.25 | #N/A | #N/A | #N/A | 0.01 | 0.01 | #N/A | #N/A | #N/A | #N/A |  | Segment | Detached | 25 | DIW | Gray(1995)
| ATM103-Pw-30-HCl |  |  | No | 0.25 | #N/A | #N/A | #N/A | 0.11 | 0.11 | #N/A | #N/A | #N/A | #N/A |  | Powder | No | 25 | 0.1 M HCl | Gray(1995)
| ATM103-Pl-30-B |  |  | No | 0.25 | #N/A | #N/A | #N/A | #N/A | #N/A | #N/A | #N/A | #N/A | #N/A |  | Pellet | Detached | 25 | borate buffer | Gray (1999)
| ATM103-Pw-33-B |  |  | No | 0.25 | #N/A | #N/A | #N/A | #N/A | #N/A | #N/A | #N/A | #N/A | #N/A |  | Powder | No | 25 | borate buffer | Gray (1999)
| ATM104-Pl-44-DIW |  |  | No | 1.1 | #N/A | #N/A | #N/A | #N/A | #N/A | #N/A | #N/A | #N/A | #N/A |  | Segment | Detached | 25 | DIW | Gray(1995)
| ATM104-Pw-44-HCl |  |  | No | 1.1 | #N/A | #N/A | #N/A | #N/A | #N/A | #N/A | #N/A | #N/A | #N/A |  | Powder | No | 25 | 0.1 M HCl | Gray(1995)
| ATM104-Pl-44-B |  |  | No | 1.1 | #N/A | #N/A | #N/A | #N/A | #N/A | #N/A | #N/A | #N/A | #N/A |  | Pellet | Detached | 25 | borate buffer | Gray (1999)
| ATM104-Pw-44-B |  |  | No | 1.1 | #N/A | #N/A | #N/A | #N/A | #N/A | #N/A | #N/A | #N/A | #N/A |  | Powder | No | 25 | borate buffer | Gray (1999)
| BWR-27 |  |  | No | #N/A | 0.0647 | 0.0647 | #N/A | 0.00566 | 0.00566 | #N/A | #N/A | #N/A | #N/A |  | Segment | Yes | 20-25 | GW | Forsyth(1997)
| BWR-30.1 |  |  | No | #N/A | 0.0794 | 0.0794 | #N/A | 0.00499 | 0.00499 | #N/A | #N/A | #N/A | #N/A |  | Segment | Yes | 20-25 | GW | Forsyth(1997)
| BWR-32.7 |  |  | No | #N/A | 0.0732 | 0.0732 | #N/A | 0.00841 | 0.00841 | #N/A | #N/A | #N/A | #N/A |  | Segment | Yes | 20-25 | GW | Forsyth(1997)
| BWR-34.9 |  |  | No | #N/A | 0.119 | 0.119 | #N/A | 0.0132 | 0.0132 | #N/A | #N/A | #N/A | #N/A |  | Segment | Yes | 20-25 | GW | Forsyth(1997)
| BWR-40.1 |  |  | No | #N/A | 0.162 | 0.162 | #N/A | 0.0197 | 0.0197 | #N/A | #N/A | #N/A | #N/A |  | Segment | Yes | 20-25 | GW | Forsyth(1997)
| BWR-41.4 |  |  | No | #N/A | 0.156 | 0.156 | #N/A | 0.00214 | 0.00214 | #N/A | #N/A | #N/A | #N/A |  | Segment | Yes | 20-25 | GW | Forsyth(1997)
| BWR-42.7 |  |  | No | #N/A | 0.133 | 0.133 | #N/A | 0.00182 | 0.00182 | #N/A | #N/A | #N/A | #N/A |  | Segment | Yes | 20-25 | DIW | Forsyth(1997)
| BWR-43.8 |  |  | No | #N/A | 0.17 | 0.17 | #N/A | 0.0159 | 0.0159 | #N/A | #N/A | #N/A | #N/A |  | Segment | Yes | 20-25 | GW | Forsyth(1997)
| BWR-44.9 |  |  | No | #N/A | 0.146 | 0.146 | #N/A | 0.00182 | 0.00182 | #N/A | #N/A | #N/A | #N/A |  | Segment | Yes | 20-25 | DIW | Forsyth(1997)
| BWR-45.8 |  |  | No | #N/A | 0.159 | 0.159 | #N/A | 0.00682 | 0.00682 | #N/A | #N/A | #N/A | #N/A |  | Segment | Yes | 20-25 | GW | Forsyth(1997)
| BWR-46.5 |  |  | No | #N/A | 0.0855 | 0.0855 | #N/A | 0.00769 | 0.00769 | #N/A | #N/A | #N/A | #N/A |  | Segment | Yes | 20-25 | GW | Forsyth(1997)
| BWR-47 |  |  | No | #N/A | 0.0884 | 0.0884 | #N/A | 0.00497 | 0.00497 | #N/A | #N/A | #N/A | #N/A |  | Segment | Yes | 20-25 | GW | Forsyth(1997)
| BWR-47.6 |  |  | No | #N/A | 0.166 | 0.166 | #N/A | 0.00131 | 0.00131 | #N/A | #N/A | #N/A | #N/A |  | Segment | Yes | 20-25 | GW | Forsyth(1997)
| BWR-48.1 |  |  | No | #N/A | 0.0688 | 0.0688 | #N/A | 0.00288 | 0.00288 | #N/A | #N/A | #N/A | #N/A |  | Segment | Yes | 20-25 | DIW | Forsyth(1997)
| BWR-48.8 |  |  | No | #N/A | 0.0286 | 0.0286 | #N/A | 0.00385 | 0.00385 | #N/A | #N/A | #N/A | #N/A |  | Segment | Yes | 20-25 | GW | Forsyth(1997)
| UOX-54 |  |  | No | #N/A | #N/A | #N/A | #N/A | 2.88 | 2.88 | #N/A | #N/A | #N/A | #N/A |  | Powder | No | 25 ± 2 | DIW | Serrano (1998)
| MOX-30 |  |  | No | #N/A | #N/A | #N/A | #N/A | 2.08 | 2.08 | #N/A | #N/A | #N/A | #N/A |  | Powder | No | 25 ± 2 | DIW | Serrano (1998)
| U-238 |  |  | No | #N/A | #N/A | #N/A | #N/A | 0.06 | 0.06 | #N/A | #N/A | #N/A | #N/A |  | Slice | Yes | 25 | CGW | Quinones (2006)
| SFR3-C-Pl |  |  | No | 5 | #N/A | #N/A | #N/A | 0.21 | 0.21 | #N/A | 2.2 | 2.2 | #N/A |  | Pellet | Detached | 25 | DIW | Kim(2007)
| SFR3-R-Pl |  |  | No | 5 | #N/A | #N/A | #N/A | 0.21 | 0.21 | #N/A | 3.6 | 3.6 | #N/A |  | Pellet | Detached | 25 | DIW | Kim(2007)
| SFR3-C-Pw |  |  | No | 5 | #N/A | #N/A | #N/A | 0.06 | 0.06 | #N/A | < 0.4 | < 0.4 | #N/A |  | Powder | No | 25 | HCl= 0.1M | Kim(2007)
| SFR3-R-Pw |  |  | No | 5 | #N/A | #N/A | #N/A | 0.06 | 0.06 | #N/A | < 0.5 | < 0.5 | #N/A |  | Powder | No | 25 | HCl= 0.1M | Kim(2007)
| UO2-59 |  |  | No | #N/A | #N/A | #N/A | #N/A | #N/A | #N/A | #N/A | #N/A | #N/A | #N/A |  | Fragment | No | 0 | 2 mM NaHCO3 + 10mM NaCl | Fors&Carbol(2009), Fors(2009)
| SBS1108_P |  |  | Yes | 8.35 | #N/A | #N/A | #N/A | 0.002187945 | #N/A | 0.002187945 | 7.598824 | #N/A | 7.598824 |  | Pellet | Yes | room | 1mM NaHCO3 | González-Robles(2014)
| SBS1108_F |  |  | Yes | 8.35 | #N/A | #N/A | #N/A | #N/A | #N/A | #N/A | #N/A | #N/A | #N/A |  | Fragment | No | room | 1mM NaHCO3 | González-Robles(2014)
| D05-Intact |  |  | Yes | #N/A | #N/A | #N/A | #N/A | 0.1771963 | #N/A | 0.1771963 | 6.01575 | #N/A | 6.01575 |  | Segment | Yes | room | 1mM NaHCO3 | Mennecart(2014)
| D05-Declad |  |  | Yes | #N/A | #N/A | #N/A | #N/A | 0.1651407 | #N/A | 0.1651407 | 15.62927 | #N/A | 15.62927 |  | Fragment | No | room | 1mM NaHCO3 | Mennecart(2014)
| 5A2 |  |  | Yes | 2.4 | 0.316 | #N/A | 0.316 | 0.0988 | #N/A | 0.0988 | 1.32 | #N/A | 1.32 |  | Fragments | Detached | 0 | 2mM NaHCO3 | Roth(2014)
| C1 |  |  | Yes | 1.4 | 0.301 | #N/A | 0.301 | 0.0736 | #N/A | 0.0736 | 1.74 | #N/A | 1.74 |  | Fragments | Detached | 0 | 2mM NaHCO3 | Roth(2014)
| VG81 |  |  | Yes | 2.2 | 0.299 | #N/A | 0.299 | 0.0983 | #N/A | 0.0983 | 3.21 | #N/A | 3.21
| AM2K12 |  |  | Yes | 4.9 | 1.53 | #N/A | 1.53 | 0.106 | #N/A | 0.106 | 1.79 | #N/A | 1.79
RESULTS PLOTTED
BU (GWd/tHM)
| Database ID | FGR (%)
| SF | Fuel power (W/cm)
| Reactor Type | Cs (%)
| BU (GWd/tHM) | Sr (%)
| Fuel power (W/cm) | I (%)
| FGR (%) | Rb (%)
| Sample type⁰ | Tc (%)
| Cladding | Mo (%)
Sample size (mm or μm)
Region sampled
Experiment duration (days)
Atm.
Carbonated system
Temperature (°C)
Solution composition
measured FGR (%)
Type of data
Origin of data
Cs (%)
Sr (%)
I (%)
Rb (%)
Tc (%)
Mo (%)
Ref.
Year
FIRST-Nuclides data?
Detailed info
Results

## 1990_Wilson (a)
| Information |  |  |  | Results
● | Spent Fuel |  |  | ● | Results
|  | NNWSI TP | NNWSI HBR
| Material | UOX
| Reactor type | PWR
| Reactor name | Turkey Point Unit 3 | H.B. Robinson Unit 2
| BU (GWd/tHM) | 27 | 31
| Power Fuel (W/cm) |  | 327
| FGR (%) | 0.3 | 0.2
| Info available | Assembly configuration, clading, initial enrichment, Peak linear heat generation rate, initial pellet density, pellet dimensions, discharge date
● | Sample
|  | NNWSI TP | NNWSI HBR
| Sample type | Bare fuel
| Cladding | Yes
Preparation
| Sample size (mm or μm) | 127 (5 inch)
| Sampled region | whole
Surface area
| Mass in experiment (g) | 27.21 | 83.1
| I0 calculation | ORIGEN
Info available
● | Experiment
|  | NNWSI TP | NNWSI HBR
| Batch/column | Batch
| Kind of experiment | Semi-static. Refill with fresh solution after sampling. Test restarted after each cycle adding a new fresh leachant
| Duration experiment | 5 cycles total duration: 972 days The data corresponding to cycle 1 (181 days) give the gap contribution. The data corresponding to cycle 2 (190 days) are assumed tobe the GB contribution. | 5 cycles total duration: 972 days The data corresponding to cycle 1 (223 days) give the gap contribution. The data corresponding to cycle 2 (202 days) are assumed tobe the GB contribution.
| Atmosphere | Air
| Carbonated system | yes
Ox/red
Sample pre-treatment
| Info available | vessel material, sampling schedule, experiment details
● | Solution
|  | NNWSI TP | NNWSI HBR
| Solution comp | J-13 | J-13
| Volume | 250 | 250
| pH | Cycle 1: evolution from 7.2 to 8.5 Cycle 2: evolution from 8.0 to 8.56
pO2
Eh
| Tº | 25
| Other | volume of the sample
● | Analysis
|  | NNWSI TP | NNWSI HBR
| Samples filtered | 3 kind of samples (unfiltered, 0.4μm and 1.8nm) Leachant composition was measured on selected periods
| Anal. techniques (solid) | SEM, EDX
| Anal. techniques (solution) | γ-spectrometrie for: 137Cs; neutroactivation analysis for 129I; β-controlling counting following separation for : 99Tc, 90Sr; Liquid scintillation counting following separtion for: 14C; fluorescence for: U.
● | Results
|  | NNWSI TP | NNWSI HBR
| IRF contribution area | gap and GB
Measured FGR (%)
Results & calculation meth.
| • IRF | fractional relese (per cycle and the sum)
• FIAP
| • FNU | fractional release of Cs/fractional release of U
| Data Origin | Tables
| Ouput time series | Cycle1: 1, 6, 15, 30, 62, 120, 181 (days) Cycle2: 20, 71, 154, 195 (days) Cummulative time: 376 (days) | Cycle1: 1, 6, 20, 30, 63, 120, 181, 223 (days) Cycle2: 20, 62, 154, 202 (days) Cummulative time: 425 (days)
| Time evolution | concentration
Diss rate U
| Other results provided | concentration evolution actinides and FP, % in aqueous phase, dissolved RN/dissolved U,
● | Related Publications
- | C.N. Wilson, H.F. Shaw, Experimental study of the dissolution of spent fuel at 85 °C in natural groundwater, in: J.D. Bates, W.B. Seefeldt (Eds.) Scientific Basis for Nuclear Waste Management X, Materials Research Society Symposium Proceedings, 1987, pp. 123-130.
- | C.N. Wilson, Summary of results from the series 2 and series 3 NNWSI bare fuel dissolution test, in: M.J. Apted, R.E. Westerman (Eds.) Scientific Basis for Nuclear Waste Management XI, Materials Research Society Symposium Proceedings, 1988, pp. 473-483.
- | Oversby, V. M., Shaw, H. F. Spent fuel performance data: An analysis of data relevant to the NNWSI project. Livermore, California, USA: Lawrence Livermore National Laboratory, Technical Report ACID-20926, 1987

## 1990_Wilson (b)
| Information |  |  |  | Results
● | Spent Fuel |  |  | ● | Results
|  | NNWSI TP | NNWSI HBR
| Material | UOX
| Reactor type | PWR
| Reactor name | Turkey Point Unit 3 | H.B. Robinson Unit 2
| BU (GWd/tHM) | 27 | 31
| Power Fuel (W/cm) |  | 327
| FGR (%) | 0.3 | 0.2
| Info available | Assembly configuration, clading, initial enrichment, peak linear heat generation rate, initial pellet density, pellet dimensions, discharge date
● | Sample
|  | NNWSI TP | NNWSI HBR
| Sample type | Bare fuel with the emptied cladding hulls
Preparation
| Sample size (mm or μm) | 127 (5 inch) -> not mentioned the grain size
| Sampled region | whole
Surface area
| Mass in experiment (g) | 85.55 | 80.7
| I0 calculation | ORIGEN
| Info available | Sample weight,
● | Experiment
|  | NNWSI TP | NNWSI HBR
| Batch/column | Batch
| Kind of experiment | Semi-static. Refill with fresh solution after sampling. Test restarted after each cycle adding a new fresh leachant
| Duration experiment | 5 cycles total duration: 972 days The data corresponding to cycle 1 (181 days) give the gap contribution. The data corresponding to cycle 2 (190 days) are assumed tobe the GB contribution. | 5 cycles total duration: 972 days The data corresponding to cycle 1 (223 days) give the gap contribution. The data corresponding to cycle 2 (202 days) are assumed tobe the GB contribution.
| Atmosphere | Air
| Carbonated system | yes
Ox/red
Sample pre-treatment
| Info available | vessel material, sampling schedule, experiment details
● | Solution
|  | NNWSI TP | NNWSI HBR | ● | Other Results
| Solution comp | J-13 | J-13
| Volume | 250
| pH | Cycle 1: evolution from 7.2 to 8.5 Cycle 2: evolution from 8.0 to 8.56
pO2
Eh
| Tº | 85
| Other | volume of the sample
● | Analysis
|  | NNWSI TP | NNWSI HBR
| Samples filtered | 3 kind of samples (unfiltered, 0.4μm and 1.8nm) Leachant composition was measured on selected periods
| Anal. techniques (solid) | SEM, EDX
| Anal. techniques (solution) | γ-spectrometrie for: 137Cs; neutroactivation analysis for 129I; β-controlling counting following separation for : 99Tc, 90Sr; Liquid scintillation counting following separtion for: 14C; fluorescence for: U.
● | Results
|  | NNWSI TP | NNWSI HBR
| IRF contribution area | gap and GB
FGR (%)
Results & calculation meth.
| • IRF | fractional relese (per cycle and the sum)
• FIAP
| • FNU | fractional release of Cs/fractional release of U
| Data Origin | Tables
| Ouput time series | Cycle1: 1, 6, 15, 30, 62, 120, 181 (days) Cycle2: 20, 71, 154, 195 (days) Cummulative time: 376 (days) | Cycle1: 1, 6, 20, 30, 63, 120, 181, 223 (days) Cycle2: 20, 62, 154, 202 (days) Cummulative time: 425 (days)
| Time evolution | concentration
Diss rate U
| Other results provided | concentration evolution actinides and FP, % in aqueous phase, dissolved RN/dissolved U,
● | Related Publications
- | C.N. Wilson, H.F. Shaw, Experimental study of the dissolution of spent fuel at 85 °C in natural groundwater, in: J.D. Bates, W.B. Seefeldt (Eds.) Scientific Basis for Nuclear Waste Management X, Materials Research Society Symposium Proceedings, 1987, pp. 123-130.
- | C.N. Wilson, Summary of results from the series 2 and series 3 NNWSI bare fuel dissolution test, in: M.J. Apted, R.E. Westerman (Eds.) Scientific Basis for Nuclear Waste Management XI, Materials Research Society Symposium Proceedings, 1988, pp. 473-482.
- | C.N. Wilson, W.J. Gray, Measurement of soluble nuclide disolution rates from spent fuel, in: M.J. Apted, R.E. Westerman (Eds.) Scientific Basis for Nuclear Waste Management XIII, Materials Research Society Symposium 112, 1990, pp. 489-498.

## 1995_Gray
| Information | [15 empty] | Results
● | Spent Fuel | ATM-103 | ATM-103 | ATM-104 | ATM-104 | ATM-105 | ATM-105 | ATM-105 | ATM-105 | ATM-106 | ATM-106 | ATM-106 | ATM-106 | ATM-106 | ATM-106 | ● | Instant Release Fraction
|  | ATM103-Pl | ATM103-Pw | ATM104-Pl | ATM104-Pw | ATM105-Pl-31-DIW | ATM105-Pw-31-HCl | ATM105-Pl-34-DIW | ATM-05-Pw-34-HCl | ATM106-Pl-43-DIW | ATM106-Pw-43-HCl | ATM106-Pl-46-DIW | ATM106-Pw-46-HCl | ATM106-Pl-50-DIW | ATM106-Pw-50-HCl
| Material | UOX
| Reactor type | PWR
| Reactor name | MLA-098 |  | MKP-109 |  | ADD-2974 |  | ADD-2966 |  | NBD-095 |  | NBD-107 |  | NBD-131
| BU (GWd/tHM) | 30 |  | 44 |  | 31 |  | 34 |  | 43 |  | 46 |  | 50
Fuel Power (W/cm)
| FGR (%) | 0.25 |  | 1.1 |  | 0.59 |  | 7.9 |  | 7.4 |  | 11 |  | 18
Info available
● | Sample
|  | ATM103-Pl | ATM103-Pw | ATM104-Pl | ATM104-Pw | ATM105-Pl-31-DIW | ATM105-Pw-31-HCl | ATM105-Pl-34-DIW | ATM-05-Pw-34-HCl | ATM106-Pl-43-DIW | ATM106-Pw-43-HCl | ATM106-Pl-46-DIW | ATM106-Pw-46-HCl | ATM106-Pl-50-DIW | ATM106-Pw-50-HCl
| Sample type | Segment | Powder | Segment | Powder | Segment | Powder | Segment | Powder | Segment | Powder | Segment | Powder | Segment | Powder
| Cladding | Detached |  | Detached |  | Detached |  | Detached |  | Detached |  | Detached |  | Detached
| Preparation | (1) | (2) | (1) | (2) | (1) | (2) | (1) | (2) | (1) | (2) | (1) | (2) | (1) | (2)
| Sample size (mm or μm) | 12-25 | 14-22 | 12-25 | 9-14 | 12-25 | 11-15 | 12-25 | 15-28 | 12-25 | NM | 12-25 | 7-16 | 12-25 | NM
| Sampled region | whole
Surface area
| Mass in experiment (g) |  | 0.5 |  | 0.5 |  | 0.5 |  | 0.5 |  | 0.5 |  | 0.5 |  | 0.5
| I0 calculation | ORIGEN2
Info available
|  | NM | Not measured
|  | (1) | Fuel decladded + the detached cladding
|  | (2) | After the fragment experiment. The sample is dried, crushed and screened with 20 to 30 openings | [12 empty] | ● | Extrapolated data form A.35 and A.36 graphs
● | Experiment | [15 empty] | Extrapolated data is obtained from González-Robres(2011)
|  | ATM103-Pl | ATM103-Pw | ATM104-Pl | ATM104-Pw | ATM105-Pl-31-DIW | ATM105-Pw-31-HCl | ATM105-Pl-34-DIW | ATM-05-Pw-34-HCl | ATM106-Pl-43-DIW | ATM106-Pw-43-HCl | ATM106-Pl-46-DIW | ATM106-Pw-46-HCl | ATM106-Pl-50-DIW | ATM106-Pw-50-HCl
| Batch/column | batch
| Kind of experiment | (1) | (2) | (1) | (2) | (1) | (2) | (1) | (2) | (1) | (2) | (1) | (2) | (1) | (2) |  |  | Cs-137 |  | Sr-90 |  | Tc-99
| Duration experiment | 7 days | 60 min | 7 days | 60 min | 7 days | 60 min | 7 days | 60 min | 7 days | 60 min | 7 days | 60 min | 7 days | 60 min |  |  | Gap | GB | Gap | GB | Gap | GB
| Atmosphere | [15 empty] | ATM-103-F | 0.2 |  | 0.01
| Carbonated system | No | [14 empty] | ATM-103-P |  | 0.48 |  | 0.11
| Ox/red | [15 empty] | ATM-104-F | 1.2
| Sample pre-treatment | [15 empty] | ATM-104-P |  | 0.1
| Info available | [15 empty] | ATM-105-F-31 | 0.3
|  | (1) | semistatic dissolution test with frequent changes of leachant | [13 empty] | ATM-105-F-31 |  | 0.1 |  | 0.08 |  | 0.06
|  | (2) | Every 3 h the acid is removed and completely replaced with fresh acid | [13 empty] | ATM-105-F-34 | 1.5 |  | 0.0005 |  | 0.0005
● | Solution | [15 empty] | ATM-105-F-34 |  | 1 |  | 0.04 |  | 0.06
|  | ATM103-Pl | ATM103-Pw | ATM104-Pl | ATM104-Pw | ATM105-Pl-31-DIW | ATM105-Pw-31-HCl | ATM105-Pl-34-DIW | ATM-05-Pw-34-HCl | ATM106-Pl-43-DIW | ATM106-Pw-43-HCl | ATM106-Pl-46-DIW | ATM106-Pw-46-HCl | ATM106-Pl-50-DIW | ATM106-Pw-50-HCl |  | ATM-106-F-43 | 2 |  | 0.11 |  | 0.13
| Solution comp | DIW | 0.1 M HCl | DIW | 0.1 M HCl | DIW | 0.1 M HCl | DIW | 0.1 M HCl | DIW | 0.1 M HCl | DIW | 0.1 M HCl | DIW | 0.1 M HCl |  | ATM-106-F-43 |  | 0.5 |  | 0.03
| Volume | 200-250 mL | 20 mL | 200-250 mL | 20 mL | 200-250 mL | 20 mL | 200-250 mL | 20 mL | 200-250 mL | 20 mL | 200-250 mL | 20 mL | 200-250 mL | 20 mL |  | ATM-106-F-46 | 2.5 |  | 0.02 |  | 0.01
| pH | [15 empty] | ATM-106-F-46 |  | 1 |  | 0.13 |  | 0.01
| pO2 | [15 empty] | ATM-106-F-50 | 6.5* |  | 0.1 |  | 0.05
| Eh | [15 empty] | ATM-106-F-50 |  | 1 |  | 0.07 |  | 0.12
| Tº | ~ 25 (hot-cell temperature)
| Other | [15 empty] | * This value has been defined based on data presented in Gray (1999)
● | Analysis
|  | ATM103-Pl | ATM103-Pw | ATM104-Pl | ATM104-Pw | ATM105-Pl-31-DIW | ATM105-Pw-31-HCl | ATM105-Pl-34-DIW | ATM-05-Pw-34-HCl | ATM106-Pl-43-DIW | ATM106-Pw-43-HCl | ATM106-Pl-46-DIW | ATM106-Pw-46-HCl | ATM106-Pl-50-DIW | ATM106-Pw-50-HCl
| Samples filtered | Yes
| Anal. techniques (solid) | SEM
Anal. techniques (solution)
● | Results
|  | ATM103-Pl | ATM103-Pw | ATM104-Pl | ATM104-Pw | ATM105-Pl-31-DIW | ATM105-Pw-31-HCl | ATM105-Pl-34-DIW | ATM-05-Pw-34-HCl | ATM106-Pl-43-DIW | ATM106-Pw-43-HCl | ATM106-Pl-46-DIW | ATM106-Pw-46-HCl | ATM106-Pl-50-DIW | ATM106-Pw-50-HCl
| IRF contribution area | Gap | GB | Gap | GB | Gap | GB | Gap | GB | Gap | GB | Gap | GB | Gap | GB
Measured FGR (%)
Results & calculation meth.
| • IRF | U fraction substracted from the FP released fraction in order to account for only gap inventory (to avoid matrix dissolution contribution)
• FIAP
• FNU
| Data origin | Graph
Ouput time series
| Time evolution | not all results
Diss rate U
Other results provided
● | Related Publications
- | W.J. Gray, Inventories of I-129 and Cs-137 in the gaps and grain boundaries of LWR spent fuels, in: D.J. Wronkewiecz, J.H. Lee (Eds.) Scientific Basis for Nuclear Waste Management XXII, Materials Research Society Symposium Proceedings, 1999, pp. 478-494.
Note on B9: Alba Valls: Rod

## 1997_Forsyth
| Information | [17 empty] | Results
● | Spent Fuel | [16 empty] | ● | Release fractions of Series 11 corrosion tests (only tests under oxidizing conditions)
|  | 11-01 | 11-02 | 11-03 | 11-04 | 11-05 | 11-06 | 11-07 | 11-08 | 11-09 | 11-10 | 11-11 | 11-12 | 11-13 | 11-14 | 11-15 | 11-16
| Material | UOX | [18 empty] | Rb-87 | Cs | Sr | Mo | Tc
| Reactor type | BWR | [17 empty] | 11-01 | 0.0674 | 0.233 | 0.00566 | 0.00623 | 0.00489
| Reactor name | Ringhals-1 (segments of the same rod) | [17 empty] | 11-02 | 0.0794 | 0.00296 | 0.00499 | 0.00622 | 0.00502
| BU (GWd/tHM) | 27 | 30.1 | 32.7 | 34.9 | 40.1 | 41.4 | 42.7 | 43.8 | 44.9 | 45.8 | 46.5 | 47 | 47.6 | 48.1 | 48.1 | 48.8 |  |  | 11-03 | 0.0732 | 0.329 | 0.00841 | 0.00357 | 0.0029
| Fuel power (W/cm) | 940-1690 | [17 empty] | 11-04 | 0.119 | 0.488 | 0.0132 | 0.00533 | 0.00426
| FGR(%) | [18 empty] | 11-05 | 0.162 | 0.722 | 0.0197 | 0.00425 | 0.0032
| Info available | Linear power | [17 empty] | 11-06 | 0.156 | 0.698 | 0.00214 | 0.0118 | 0.00109
[20 empty] | 11-07 | 0.133 | 0.61 | 0.00182 | 0.000921 | 0.00227
[20 empty] | 11-08 | 0.17 | 0.772 | 0.0159 | 0.00944 | 0.00436
● | Sample | [18 empty] | 11-09 | 0.146 | 0.687 | 0.00182 | 0.00549 | 0.000775
|  | 11-01 | 11-02 | 11-03 | 11-04 | 11-05 | 11-06 | 11-07 | 11-08 | 11-09 | 11-10 | 11-11 | 11-12 | 11-13 | 11-14 | 11-15 | 11-16 |  |  | 11-10 | 0.159 | 0.654 | 0.00682 | 0.00952 | 0.0102
| Sample type | Segment | [17 empty] | 11-11 | 0.0855 | 0.508 | 0.00769 | 0.00507 | 0.00786
| Cladding | Yes | [17 empty] | 11-12 | 0.0884 | 0.419 | 0.00497 | 0.00976 | 0.00776
| Preparation | [18 empty] | 11-13 | 0.166 | 0.762 | 0.00131 | 0.0013 | 0.000528
| Sample size (mm or μm) | 20 | [17 empty] | 11-14 | 0.0688 | 0.34 | 0.00288 | 0.00569 | 0.00659
| Sampled region | Whole | [17 empty] | 11-15 | 0.137 | 0.588 | 0.00371 | 0.014 | 0.00153
| Surface area | [18 empty] | 11-16 | 0.0286 | 0.156 | 0.00385 | 0.00781 | 0.00608
Mass in experiment (g)
| I0 calculation | ORIGEN
Info available
[18 empty] | ● | Example of the results available for each speciment
● | Experiment | [17 empty] | The document includes more data with different sample characteristics and experimental conditions
|  | 11-01 | 11-02 | 11-03 | 11-04 | 11-05 | 11-06 | 11-07 | 11-08 | 11-09 | 11-10 | 11-11 | 11-12 | 11-13 | 11-14 | 11-15 | 11-16
| Batch/column | Batch
| Kind of experiment | Complete replenishment
| Duration experiment | corrosion test duration = 5.09 years (IRF data collected after 7 days)
Atmosphere
| Carbonated system | Yes | [5 empty] | No | Yes | [5 empty] | No |  | Yes
| Ox/red | Oxidizing |  |  |  |  | Anoxic | Oxidizing |  | Anoxic | Oxidizing |  |  | Anoxic | Oxidizing | Anoxic | Oxidizing
Sample pre-treatment
| Carbonate (ppm) | 115 | 128 | 136 | 150 | 125 |  | <14 | 125 |  | 157 | 164 | 164 |  | <14 |  | 157
● | Solution
|  | 11-01 | 11-02 | 11-03 | 11-04 | 11-05 | 11-06 | 11-07 | 11-08 | 11-09 | 11-10 | 11-11 | 11-12 | 11-13 | 11-14 | 11-15 | 11-16
| Solution comp | GW* | [5 empty] | DIW | GW* |  |  |  |  | DIW |  | GW*
| Volume | 200 mL
| pH | 8.45 | 8.37 | 8.32 | 8.3 | 8.45 | 9.8 | 6.84 | 8.39 | 9.72 | 8.36 | 8.41 | 8.35 | 5.9 | 6.72 | 9.56 | 8.38
pO2
Eh
| Tº | 20-25
Other
* GW stands for SKB reference simulated bicarbonate groundwater
● | Analysis
|  | 11-01 | 11-02 | 11-03 | 11-04 | 11-05 | 11-06 | 11-07 | 11-08 | 11-09 | 11-10 | 11-11 | 11-12 | 11-13 | 11-14 | 11-15 | 11-16
| Samples filtered | Yes
| Anal. techniques (solid) | SEM
| Anal. techniques (solution) | ICP-MS
● | Results
|  | 11-01 | 11-02 | 11-03 | 11-04 | 11-05 | 11-06 | 11-07 | 11-08 | 11-09 | 11-10 | 11-11 | 11-12 | 11-13 | 11-14 | 11-15 | 11-16
| IRF contribution area | Gap
Measured FGR (%)
Results & calculation meth.
| • IRF | fraction released with respect the total initial inventory
• FIAP
• FNU
| Data origin | Tables
| Ouput time series | 9 contact time periods of (7, 21, 63, 91, 182, 371, 413, 301, 413) days --> a total of 1862 d = 5.1 y
| Time evolution | yes
Diss rate U
| Other results provided | release rates, fraction analysed in the membrane filters and vessel strip solutions, release of other elements such as U, Np, Pu, Ba…
● | Related Publications
- | R.S. Forsyth, L.O. Werme (1991) Spent fuel corrosion and dissolution. SKB Technical Report, TR-91-60
- | R.S. Forsyth, L.O. Werme (1992) Spent fuel corrosion and dissolution. Journal of Nuclear Materials, 190, 3-19
Note on B45: Alba Valls: After de first contact period (7 days)

## 1998_Serrano
| Information |  |  |  | Results
● | Spent Fuel |  |  | ● | Cummulative FIAP
|  | Irradiated UO2 | Irradiated MOX
| Material | UOX | MOX |  | Extrapolated data obtained from González-Robles (2011). Values correspond to leaching time of 31 days.
Reactor type
Reactor name
| BU (GWd/tHM) | 54 | 30 |  |  |  | Sr | Mo
| Fuel Power (W/cm) |  |  |  |  | UO2 | 2.88 | 1.4
| FGR (%) |  |  |  |  | MOX | 2.08 | 0.16
| Info available | Both fuels were supplied by SIEMENS KWU. No more data are available.
● | Sample
|  | Irradiated UO2 | Irradiated MOX
| Sample type | powder
Cladding
Preparation
| Sample size (mm or μm) | not mentioned
Sampled region
Surface area
Mass in experiment (g)
| I0 calculation | KORIGEN
| Info available | Surface area of the samples
● | Experiment
|  | Irradiated UO2 | Irradiated MOX
| Batch/column | Batch
| Kind of experiment | Sequential batch experiments. Complete replenishment of the solution at each contact period.
| Duration experiment | 31 days
| Atmosphere | Air
| Carbonated system | no
Ox/red
Sample pre-treatment
| Info available | vessel material, sampling schedule, experiment details
● | Solution
|  | Irradiated UO2 | Irradiated MOX
| Solution comp | DIW
Volume
pH
pO2
Eh
| Tº | 25 ± 2
Other
● | Analysis
|  | Irradiated UO2 | Irradiated MOX
Samples filtered
Anal. techniques (solid)
| Anal. techniques (solution) | ICP-MS
● | Results
|  | Irradiated UO2 | Irradiated MOX
| IRF contribution area | GB
Measured FGR (%)
Results & calculation meth.
• IRF
| • FIAP | Cummulative fraction released for U, Sr and Mo
• FNU
| Data origin | Graph
| Ouput time series | detailed in the paper (from 24 h to 1300 h)
| Time evolution | concentration
Diss rate U
Other results provided
Note on C18: Isaac Campos Valverde: No se especifica que es polvo

## 1999_Glatz
| Information | [7 empty] | Results
● | Spent Fuel | [6 empty] | ● | FIAP(%) at 315 days
|  | MOX 12 | MOX 20 | MOX 25 | UO2 30 | UO2 50 | UO2 50*
| Material | MOX |  |  | UOX | [5 empty] | Cs | Sr | I
| Reactor type | [8 empty] | MOX 12 | 12.9 | 0.0348 | 0.938
| Reactor name | [8 empty] | MOX 20 | 16.5 | 0.0423 | 1.22
| BU (GWd/tHM) | 12 | 20 | 25 | 30 | 50 |  |  |  | MOX 25 | 14.7 | 0.042 | 2.56
| Fuel Power (W/cm) | [8 empty] | UO2 30 | 0.397 | 0.013 | 0.0618
| FGR (%) | [8 empty] | UO2 50 | 1.02 | 0.0134 | 0.166
| Info available | (1) | [7 empty] | UO2 50* | 0.425 | 0.00835 | 0.0155
|  | (1) MOX fuels were fabricated following the MIMAS (MIcronized-MASter) blend process with Pu-rich aggregates (19 μm and 20 % plutonium) in a natural UO2 matrix (grain size 5 μm). The average plutonium content of the fuel matrix is 6.9 %. | [5 empty] | ● | FIAP(%) evolution
● | Sample
|  | MOX 12 | MOX 20 | MOX 25 | UO2 30 | UO2 50 | UO2 50*
| Sample type | Bare fuel
| Cladding | Yes
| Preparation | Both ends of each sample were closed by means of tight stainless steel end-caps.
| Sample size (mm or μm) | 60
Sampled region
Surface area
Mass in experiment (g)
| I0 calculation | ORIGEN
| Info available | 1 series of defects (3 holes of 1 mm diameter each) placed in the center of the rodlet and the autoclave was completely filled with the leaching solution. |  |  |  |  | 2 sets of defects on the top (in contact with vapour) and the bottom (cont. With solution) of the rodlet
● | Experiment
|  | MOX 12 | MOX 20 | MOX 25 | UO2 30 | UO2 50 | UO2 50*
Batch/column
Kind of experiment
| Duration experiment | 315 days
| Atmosphere | Anoxic or reducing
| Carbonated system | No
Ox/red
Sample pre-treatment
Info available
● | Solution
|  | MOX 12 | MOX 20 | MOX 25 | UO2 30 | UO2 50 | UO2 50*
| Solution comp | DIW
Volume
pH
pO2
Eh
| Tº | 100
Other
● | Analysis
|  | MOX 12 | MOX 20 | MOX 25 | UO2 30 | UO2 50 | UO2 50*
Samples filtered
Anal. techniques (solid)
| Anal. techniques (solution) | ICP-MS
● | Results
|  | MOX 12 | MOX 20 | MOX 25 | UO2 30 | UO2 50 | UO2 50*
| IRF contribution area | Gap
Measured FGR (%)
Results & calculation meth.
• IRF
| • FIAP | FIAP
• FNU
| Data origin | Table
Ouput time series
| Time evolution | Yes
| Diss rate U (mg m-2 d-2) | 0.00261 | 0.00556 | 0.00122 | 0.00104 | 0.00417
Other results provided

## 1999_Gray
| Information | [15 empty] | Results
● | Spent Fuel | ATM-103 | ATM-103 | ATM-104 | ATM-104 | ATM-105 | ATM-105 | ATM-105 | ATM-105 | ATM-106 | ATM-106 | ATM-106 | ATM-106 | ATM-106 | ATM-106 | ● | Instant Release Fraction
|  | ATM103-Pl-30-B | ATM103-Pw-33-B | ATM104-Pl-44-B | ATM104-Pw-44-B | ATM105-Pl-31-B | ATM105-Pw-31-B | ATM105-Pl-34-B | ATM105-Pw-34-B | ATM106-Pl-43-B | ATM106-Pw-43-B | ATM106-Pl-46-B | ATM106-Pw-46-B | ATM106-Pl-50-B | ATM106-Pw-50-B
| Material | UOX
| Reactor type | PWR |  |  |  | BWR |  |  |  | PWR
| Reactor name | MLA-098 |  | MKP-109 |  | ADD-2974 |  | ADD-2966 |  | NBD-095 |  | NBD-107 |  | NBD-131
| BU (GWd/tHM) | 30 |  | 44 |  | 31 |  | 34 |  | 43 |  | 46 |  | 50
Fuel Power (W/cm)
| FGR (%) | 0.25 |  | 1.1 |  | 0.59 |  | 7.9 |  | 7.4 |  | 11 |  | 18
Info available
● | Sample
|  | ATM103-Pl-30-B | ATM103-Pw-33-B | ATM104-Pl-44-B | ATM104-Pw-44-B | ATM105-Pl-31-B | ATM105-Pw-31-B | ATM105-Pl-34-B | ATM105-Pw-34-B | ATM106-Pl-43-B | ATM106-Pw-43-B | ATM106-Pl-46-B | ATM106-Pw-46-B | ATM106-Pl-50-B | ATM106-Pw-50-B
| Sample type | Fragment | Powder | Fragment | Powder | Fragment | Powder | Fragment | Powder | Fragment | Powder | Fragment | Powder | Fragment | Powder
| Cladding | Detached |  | Detached |  | Detached |  | Detached |  | Detached |  | Detached |  | Detached
| Preparation | (1) | (2) | (1) | (2) | (1) | (2) | (1) | (2) | (1) | (2) | (1) | (2) | (1) | (2)
| Sample size (mm or μm) | 25 | 14-22 | 25 | 9-14 | 25 | 11-15 | 25 | 15-28 | 25 | NM | 25 | 7-16 | 25 | NM
| Sampled region | whole | [13 empty] | ● | Extrapolated data from figures
| Surface area | [15 empty] | Extrapolated data obtained from Johnson et al. (2004). The table below is part of the original table published by Johnson, page 18
Mass in experiment (g)
| I0 calculation | ORIGEN2
Info available
NM = not measured
|  | (1) | Fuel decladded + the detached cladding
|  | (2) | After the fragment experiment. The sample is dried and crushed
● | Experiment
|  | ATM103-Pl-30-B | ATM103-Pw-33-B | ATM104-Pl-44-B | ATM104-Pw-44-B | ATM105-Pl-31-B | ATM105-Pw-31-B | ATM105-Pl-34-B | ATM105-Pw-34-B | ATM106-Pl-43-B | ATM106-Pw-43-B | ATM106-Pl-46-B | ATM106-Pw-46-B | ATM106-Pl-50-B | ATM106-Pw-50-B
| Batch/column | batch
| Kind of experiment | complete solution is recovered and analysed
| Duration experiment | 24 h (1d)
Atmosphere
| Carbonated system | No
Ox/red
Sample pre-treatment
Info available
● | Solution
|  | ATM103-Pl-30-B | ATM103-Pw-33-B | ATM104-Pl-44-B | ATM104-Pw-44-B | ATM105-Pl-31-B | ATM105-Pw-31-B | ATM105-Pl-34-B | ATM105-Pw-34-B | ATM106-Pl-43-B | ATM106-Pw-43-B | ATM106-Pl-46-B | ATM106-Pw-46-B | ATM106-Pl-50-B | ATM106-Pw-50-B
| Solution comp | Borate buffer (pH = 8.5) containing 20 mg/L of KI as an iodine carrier
| Volume | 250 mL
pH
pO2
Eh
| Tº | 25
Other
● | Analysis
|  | ATM103-Pl-30-B | ATM103-Pw-33-B | ATM104-Pl-44-B | ATM104-Pw-44-B | ATM105-Pl-31-B | ATM105-Pw-31-B | ATM105-Pl-34-B | ATM105-Pw-34-B | ATM106-Pl-43-B | ATM106-Pw-43-B | ATM106-Pl-46-B | ATM106-Pw-46-B | ATM106-Pl-50-B | ATM106-Pw-50-B
| Samples filtered | Yes (0.45 μm)
Anal. techniques (solid)
| Anal. techniques (solution) | ICP/MS; Gamma-energy spectroscopy
● | Results
|  | ATM103-Pl-30-B | ATM103-Pw-33-B | ATM104-Pl-44-B | ATM104-Pw-44-B | ATM105-Pl-31-B | ATM105-Pw-31-B | ATM105-Pl-34-B | ATM105-Pw-34-B | ATM106-Pl-43-B | ATM106-Pw-43-B | ATM106-Pl-46-B | ATM106-Pw-46-B | ATM106-Pl-50-B | ATM106-Pw-50-B
| IRF contribution area | Gap | GB | Gap | GB | Gap | GB | Gap | GB | Gap | GB | Gap | GB | Gap | GB
Measured FGR (%)
Results & calculation meth.
| • IRF | U fraction substracted from the FP released fraction in order to account for only gap inventory (to avoid matrix dissolution contribution)
• FIAP
• FNU
| Data origin | Graph
Ouput time series
| Time evolution | no
Diss rate U
Other results provided
● | Related Publications
Some of these data can be also found in:
- | Johnson, L., Ferry, C., Poinssot, C., Lovera, P. Estimates of the Instant Release Fraction for UO2 and MOX Fuel at t=0. Wettingen, Switzreland: Nuclear Waste Management Organization, NAGRA-TR-04-08, 2004.
- | Johnson, L., Ferry, C., Poinssot, C., Lovera, P. Spent fuel source-term model for assessing spent fuel performance in geological disposal. Part I: Assesment of the instant release fraction. Journal of Nuclear Materials, 2005, vol. 346, pp. 56-65.
- | W.J. Gray, C.N. Wilson, Spent fuel dissolution studies FY 1991 to 1994, in, Pacific Northwest National Laboratory, Richland, Washington, USA, 1995.
Note on B9: Alba Valls: Rod

## 1999_Loida
| Information | [18 empty] | Results
● | Spent Fuel | [17 empty] | ● | Results 1
|  | AL 121/1 | AL 141/1 | A6 (0-2) | A2 (0-2) | A4 (0-2) | AL 24/1 | A5 (0-2) | A1 (0-2) | A3 (0-2) | K13W1-2 | K3W1-2 | K4W1-2 | K9W1-2 | K10W1-2 | P W 1-3 | F3 W 1-2 | F4 W 1-2 |  |  |  | AL 121/1 | AL 141/1 | A6 (0-2) | A2 (0-2) | A4 (0-2) | AL 24/1 | A5 (0-2) | A1 (0-2) | A3 (0-2) | K13W1-2 | K3W1-2 | K4W1-2 | K9W1-2 | K10W1-2 | P W 1-3 | F3 W 1-2 | F4 W 1-2
| Material | UOX | [18 empty] | Cs137 | 1.92 | 2.44 | 1.19 | 2.24 | 17.58 | 1.89 | 1.5 | 3.68 | 22.39 | 3.48 | 1.63 | 1.53 | 1.16 | 1.58 | 2.85 | 1.34 | 1.33
| Reactor type | PWR
| Reactor name | Kernkraftwerk Biblis | [8 empty] | Kernkraftwerk Gösgen
| BU (GWd/tHM) | 52.3 |  | 36.6 |  | 37.4 | 52.3 | 36.6 |  | 37.4 | 50.4
Fuel power (W/cm)
FGR (%)
Info available
● | Sample
|  | AL 121/1 | AL 141/1 | A6 (0-2) | A2 (0-2) | A4 (0-2) | AL 24/1 | A5 (0-2) | A1 (0-2) | A3 (0-2) | K13W1-2 | K3W1-2 | K4W1-2 | K9W1-2 | K10W1-2 | P W 1-3 | F3 W 1-2 | F4 W 1-2
| Sample type | Fragment | Fragment | Pellet | Pellet | Pellet | Fragment | Pellet | Pellet | Pellet | Pellet | Pellet | Pellet | Pellet | Pellet | Powder | Fragment | Fragment
Cladding
Preparation
| Sample size (mm or μm) | >4 mm: 10-25%, 3-4 mm: 25-45%, 3-1 mm: 28-48%, <1 mm: 5-8% | >4 mm: 10-25%, 3-4 mm: 25-45%, 3-1 mm: 28-48%, <1 mm: 5-8% | 20 mm | 20 mm | 20 mm | >4 mm: 10-25%, 3-4 mm: 25-45%, 3-1 mm: 28-48%, <1 mm: 5-8% | 20 mm | 20 mm | 20 mm | 10 mm | 10 mm | 10 mm | 10 mm | 10 mm | 3μm | 1-2 mm | 1-2 mm
| Sampled region |  |  | Whole |  |  |  | Whole
Surface area
Mass in experiment (g)
I0 calculation
Info available
● | Experiment
|  | AL 121/1 | AL 141/1 | A6 (0-2) | A2 (0-2) | A4 (0-2) | AL 24/1 | A5 (0-2) | A1 (0-2) | A3 (0-2) | K13W1-2 | K3W1-2 | K4W1-2 | K9W1-2 | K10W1-2 | P W 1-3 | F3 W 1-2 | F4 W 1-2
| Batch/column | Batch
| Kind of experiment | dynamic
| Duration experiment | 107 | 106 | 57 | 46 | 46 | 100 | 57 | 59 | 59 | 63 | 71 | 73 | 73 | 74 | 40 | 76 | 76
| Atmosphere | N2 |  | Ar |  |  | N2 |  | Ar
| Carbonated system | No
Ox/red
Sample pre-treatment
| Info available | The so-called dynamic experiments refer to sampling with complete exchange of the solution.They aqre actually more pseudo dynamic experiments. The xperiment were performed in Autoclaves with a total volume of 250 mL
● | Solution
|  | AL 121/1 | AL 141/1 | A6 (0-2) | A2 (0-2) | A4 (0-2) | AL 24/1 | A5 (0-2) | A1 (0-2) | A3 (0-2) | K13W1-2 | K3W1-2 | K4W1-2 | K9W1-2 | K10W1-2 | P W 1-3 | F3 W 1-2 | F4 W 1-2
| Solution comp | MgCl2 |  |  |  |  | NaCl
| Volume | 126 mL
| pH | 1.8-3.0 | 2.1 | 1-3 | 1-3 | 1-3 | 2,1-3,4 | 1-3 | 1-3 | 1-3 | 5,9 | 6,1 | 6 | 5,3 | 4,9 | 4,86 | 5,22 | 5,3
pO2
Eh
| Tº | 90 | 150 | 100 | 200 | 200 | 100 | 100 | 200 | 200 | 150 | 25 | 25 | 25 | 25 | 25 | 25 | 25
Other
● | Analysis
|  | AL 121/1 | AL 141/1 | A6 (0-2) | A2 (0-2) | A4 (0-2) | AL 24/1 | A5 (0-2) | A1 (0-2) | A3 (0-2) | K13W1-2 | K3W1-2 | K4W1-2 | K9W1-2 | K10W1-2 | P W 1-3 | F3 W 1-2 | F4 W 1-2
Samples filtered
| Anal. techniques (solid) | SEM-EDX, α-radiography
| Anal. techniques (solution) | γ-spectrometry, α-spectrometry, LSC, photometry (for U)
● | Results
|  | AL 121/1 | AL 141/1 | A6 (0-2) | A2 (0-2) | A4 (0-2) | AL 24/1 | A5 (0-2) | A1 (0-2) | A3 (0-2) | K13W1-2 | K3W1-2 | K4W1-2 | K9W1-2 | K10W1-2 | P W 1-3 | F3 W 1-2 | F4 W 1-2
IRF contribution area
Measured FGR (%)
Results & calculation meth.
| • IRF | yes
| • FIAP | yes
• FNU
| Origin data | Table
Ouput time series
| Time evolution | 107 | 106 | 57 | 46 | 46 | 100 | 57 | 59 | 59 | 63 | 71 | 73 | 73 | 74 | 40 | 76 | 76
Diss rate U
| Other results provided | concentration of Np, Pu, Am, U

## 2006_Quiñones
| Information | [7 empty] | Results
● | Spent Fuel | [6 empty] | ● | FIAP
|  | U-238 |  | B4 |  | AF-02
|  | IRO1 | IRO2 | IRO3 | IRO4 | IRO5 | IRO6 |  | Extrapolated data obtained from González-Robles (2011).
| Material | UOX
| Reactor type | PWR
Reactor name
| BU (GWd/tHM) | 29 |  | 53 |  | 63
Fuel Power (W/cm)
FGR (%)
| Info available | Irradiation type, initial enrichment
● | Sample
|  | U-238 |  | B4 |  | AF-02
|  | IRO1 | IRO2 | IRO3 | IRO4 | IRO5 | IRO6
| Sample type | Fragment
Cladding
| Preparation | Discs cut from the rods together with the cladding
| Sample size (mm or μm) | 3.5 | 3.5 | 3.1 | 3 | 4.2 | 3.1
| Sampled region | Whole
Surface area
Mass in experiment (g)
| I0 calculation | KORIGEN
| Info available | The diameter and weight of the samples (with and withou cladding) are available
● | Experiment
|  | U-238 |  | B4 |  | AF-02
|  | IRO1 | IRO2 | IRO3 | IRO4 | IRO5 | IRO6
| Batch/column | Batch
| Kind of experiment | Static experimenets, 1ml of sample was taken at each sampling. No replacement of the solution after sampling.
| Duration experiment | 500 days |  | 600 days
| Atmosphere | Air
| Carbonated system | Yes
| Ox/red | Oxidizing
| Sample pre-treatment | A washing cycle was performed to remove the fines produced during the sample cutting
| Info available | Volume of the sample 1mL
● | Solution
|  | U-238 |  | B4 | 0 | AF-02
|  | IRO1 | IRO2 | IRO3 | IRO4 | IRO5 | IRO6
| Solution comp | Comercial carbonated water, Volvic, (CGW)
| Volume | 50
| pH | 7
pO2
Eh
| Tº | 25
| Other | The leachan was deareated by purging with inert gas for several hours prior to start the experiment.
● | Analysis
|  | U-238 |  | B4 | 0 | AF-02
|  | IRO1 | IRO2 | IRO3 | IRO4 | IRO5 | IRO6
| Samples filtered | No
Anal. techniques (solid)
| Anal. techniques (solution) | ICP-MS
● | Results
|  | U-238 |  | B4 | 0 | AF-02
|  | IRO1 | IRO2 | IRO3 | IRO4 | IRO5 | IRO6
| IRF contribution area | Gap
Measured FGR (%)
Results & calculation meth.
• IRF
| • FIAP | FIAP
• FNU
| Data origin | Graph
| Ouput time series | 0.1, 0.2, 1, 7, 12, 16, 30, 500 (days) |  | 0.1, 0.3, 1, 6, 16, 30, 600 (days)
| Time evolution | Not shown
Diss rate U
Other results provided

## 2007_Kim
| Information | [9 empty] | Results
● | Spent Fuel | [8 empty] | ● | Instant release fraction (%)
|  | SFR1-Pl | SFR2-Pl | SFR3-a-Pl | SFR3-b-Pl | SFR1-Pw | SFR2-Pw | SFR3-a-Pw | SFR3-b-Pw
| Material | UOX
| Reactor type | PWR | [10 empty] | Area | Xe | Cs |  | Sr |  | I
| Reactor name | [10 empty] | SFR1 | gap | 0.5 | 0.25 | 0.05 | 0.03 | 0.01 | 0.2
| BU (GWd/tHM) | 39.6 | 35 | 45.9 | 65.9 | 39.6 | 35 | 45.9 | 65.9 |  |  | SFR2 | gap | 0.22 | 0.65 | 0.03 | 0.03 | 0.01 | 0.2
| Fuel Power (W/cm) | [10 empty] | SFR3-a | gap | 5 | 0.85 | 0.1 | 0.21 | 0.1 | 2.2 | 1
| FGR (%) | 0.5 | 0.22 | 5 |  | 0.5 | 0.22 | 5 |  |  |  | SFR3-b | gap | 5 | 1.7 | 0.2 | 0.21 | 0.1 | 3.6 | 1.5
| Info available | initial enrichment, cooling time | [9 empty] | SFR1 | GB | 0.5 | 1.3-2.7 |  | 0.3 | 0.1 | 0.2
[12 empty] | SFR2 | GB | 0.22 | 0.2 | 0.05 | 0.09 | 0.02 | 0.2
[12 empty] | SFR3-a | GB | 5 | 0.2 | 0.05 | 0.06 | 0.02 | 0.4
● | Sample | [10 empty] | SFR3-b | GB | 5 | 0.2 | 0.05 | 0.06 | 0.02 | 0.4
|  | SFR1-Pl | SFR2-Pl | SFR3-a-Pl | SFR3-b-Pl | SFR1-Pw | SFR2-Pw | SFR3-a-Pw | SFR3-b-Pw
| Sample type | Pellet |  |  |  | Powder
| Cladding | Detached
| Preparation | pellet + clad (previously decladded) |  |  |  | crushing the samples after the gap experiment
| Sample size (mm or μm) | 2 | [7 empty] | ● | Cumulative IRF (%)
| Sampled region | Whole |  | center | periphery | Whole |  | center | periphery
Surface area
Mass in experiment (g)
| I0 calculation | ORIGEN II
| Info available | sample preparation methodology
● | Experiment
|  | SFR1-Pl | SFR2-Pl | SFR3-a-Pl | SFR3-b-Pl | SFR1-Pw | SFR2-Pw | SFR3-a-Pw | SFR3-b-Pw
| Batch/column | Batch
| Kind of experiment | Complete replace of solution
| Duration experiment | 7 days cycles |  |  |  | 20 min cycles
Atmosphere
| Carbonated system | No
Ox/red
Sample pre-treatment
● | Solution
|  | SFR1-Pl | SFR2-Pl | SFR3-a-Pl | SFR3-b-Pl | SFR1-Pw | SFR2-Pw | SFR3-a-Pw | SFR3-b-Pw
| Solution comp | DIW |  |  |  | HCl = 0.1M
| Volume | 100 mL |  |  |  | 50 mL
pH
pO2
Eh
Tº
Other
● | Analysis
|  | SFR1-Pl | SFR2-Pl | SFR3-a-Pl | SFR3-b-Pl | SFR1-Pw | SFR2-Pw | SFR3-a-Pw | SFR3-b-Pw
| Samples filtered | 0.2 μm
| Anal. techniques (solid) | no solid analisis
| Anal. techniques (solution) | ICP-MS (U, Cs); LSC + sample treatment (Sr); Neutron activation analysis (I)
● | Results
|  | SFR1-Pl | SFR2-Pl | SFR3-a-Pl | SFR3-b-Pl | SFR1-Pw | SFR2-Pw | SFR3-a-Pw | SFR3-b-Pw
| IRF contribution area | Gap |  |  |  | GB
Measured FGR (%)
Results & calculation meth.
| • IRF | % release with respect the total inventory. The fraction released due to matrix dissolution (with U) is substracted.
• FIAP
• FNU
| Data origin | Table
| Ouput time series | intervals of about 7 days |  |  |  | intervals of about 20 min
| Time evolution | cumulative instant release fraction
Diss rate U
Other results provided

## 2007_Roudil
| Information | [7 empty] | Results
● | Spent Fuel | [6 empty] | ● | Instant release fraction (FIAP (%))
|  | UOX22 | UOX37 | UOX47 | UOX60 | MOX47 | UOX60
| Material | UOX |  |  |  | MOX | UOX
| Reactor type | PWR | [8 empty] | FGR | Cs | Sr | Area
| Reactor name | Bugey 3 | Bugey 3 | Fessenheim 2 | Gravelines 2 | Gravelines 2 | St. Laurent B1 |  |  | UOX22 | 0.14 | 0.27 | 0.025 | gap
| BU calculated | 22 | 37 | 47 | 60 | 60 | 47 |  |  | UOX37 | 0.23 | 0.66 | 0.04 | gap
| Fuel Power (W/cm) | ≈ 200 | [7 empty] | UOX47 | 0.41 | 2.2 | 0.15 | gap
| FGR (%) | 0.1 | 0.2 | 0.5 | 2.8 | 6.8 | 2.8 |  |  | UOX60 | 2.8 | 1 | 0.03 | gap
| Info available | Fuel assembly, position in assembly, initial U-235, initial Pu, reactor cicles, irradiation history, mean burn-up (Table 1 in the article) | [7 empty] | UOX60 | 2.8 | 0.38 | 0.18 | GB
[10 empty] | MOX47 | 7 | 3.2 | 0.25 | gap
● | Sample
|  | UOX22 | UOX37 | UOX47 | UOX60 | MOX47 | UOX60 | ● | Cumulative FIAP (%)
| Sample type | Segment |  |  |  |  | Powder
| Cladding | Yes
Preparation
| Sample size (mm or μm) | 20 |  |  |  |  | 20-50
| Sampled region | Whole |  |  |  |  | Center
Surface area
| Mass in experiment (g) | [5 empty] | 0.567
| I0 calculation | CESAR
Info available
● | Experiment
|  | UOX22 | UOX37 | UOX47 | UOX60 | MOX47 | UOX60
| Batch/column | Batch
| Kind of experiment | Static mode leaching experiment |  |  |  |  | Pseudo-dynamic leach test
| Duration experiment | 62 days |  |  |  |  | 30 cicles of 1-2h initially, and then, 24-48 h
| Atmosphere | Air
| Carbonated system | yes
Ox/red
| Sample pre-treatment | [5 empty] | Segment leached one week in carbonated water to eliminate the gap inventory
Info available
● | Solution
|  | UOX22 | UOX37 | UOX47 | UOX60 | MOX47 | UOX60
| Solution comp | HCO3- = 1E-03M |  |  |  |  | NaHCO3- = 1E-02M
| Volume | [5 empty] | 25 mL
pH
pO2
Eh
Tº
Other
● | Analysis
|  | UOX22 | UOX37 | UOX47 | UOX60 | MOX47 | UOX60
| Samples filtered | [5 empty] | yes
Anal. techniques (solid)
| Anal. techniques (solution) | B counting anf g spectrometry for Sr and Cs. Laser-induced KPA for U
● | Results
|  | UOX22 | UOX37 | UOX47 | UOX60 | MOX47 | UOX60
| IRF contribution area | Gap |  |  |  |  | GB
Measured FGR (%)
Results & calculation meth.
• IRF
| • FIAP | Ax,sol = specific activity of X in aqueous phase, Ax = specific activity of X in initial spent fuel inventory fu = mass conversion factor of U metal per gram of fuel mUO2 = initial uranium oxide mass in SF sample
• FNU
| Data origin | Table
| Ouput time series | 4 measuring times: 3, 10, 24 and 62 days |  |  |  |  | 30 cicles of 1-2h initially, and then, 24-48 h
| Time evolution | Cumulative FIAP
| Diss rate U | [5 empty] | 0.5 mg/m2/d
Other results provided
〖𝐹𝐼𝐴𝑃〗_𝑥=(〖𝐴_^𝑥〗_𝑠𝑜𝑙∙𝑉_𝑠𝑜𝑙)/(𝐴_^𝑥∙𝑓_𝑈∙𝑚_(〖𝑈𝑂〗_2 ) )

## 2009_Fors
| Information |  |  | Results
● | Spent Fuel |  | ● | Instant release of cesium of the total inventory
UO2
| Material | UOX |  | UO2 | 3.4%
| Reactor type | PWR
Reactor name
| BU (GWd/tHM) | 59.1
| Fuel Power (W/cm) | 2500 (250 kW/m)
FGR (%)
| Info available | fuel and irradiation data
● | Sample
UO2
| Sample type | Fragment
| Cladding | No
| Preparation | decladed, drilled the center part
| Sample size (mm or μm) | 10
| Sampled region | center
Surface area
| Mass in experiment (g) | 0.26
| I0 calculation | ORIGEN
| Info available | Sample preparation
● | Experiment
UO2
| Batch/column | Batch
| Kind of experiment | Corrosion experiment
| Duration experiment | 502 days (7 days - IRF)
| Atmosphere | 4.1 MPa H2 (autoclave)
| Carbonated system | yes
Ox/red
| Sample pre-treatment | no
| Info available | Details on the experiment
● | Solution
UO2
| Solution comp | 10 mM NaCl + 2 mM NaHCO3
| Volume | 520 cm3
| pH | 8.1
pO2
Eh
| Tº | 23 ± 4
| Other | Solution chosen to mimic a low-saline granitic groundwater
● | Analysis
UO2
| Samples filtered | no
| Anal. techniques (solid) | no solid analysis
| Anal. techniques (solution) | ICP-MS, γ-spectrometry Ge-detector, Gas mas spectrometry
● | Results
UO2
| IRF contribution area | Gap
FGR (%)
Results & calculation meth.
| • IRF | instant release of total inventory
• FIAP
• FNU
| Data origin | Table
| Ouput time series | 13 sampled times (1 to 502 days)
| Time evolution | no
Diss rate U
| Other results provided | Cs release rate, concentration evolution (Cs, Tc, Actinides)

## 2009_Roudil
| Information |  |  | Results
● | Spent Fuel |  | ● | Instant release fraction
UOX60
| Material | UOX
| Reactor type | PWR
| Reactor name | Gravelines 2
| BU (GWd/tHM) | 60 (57.6)
| Fuel Power (W/cm) | ≈ 200
| FGR (%) | 2.8
| Info available | All the information about the fuel is described in Roudil(2007)
● | Sample
|  | UOX60 | ● | Cumulative FIAP (%)
| Sample type | Powder
Cladding
Preparation
| Sample size (mm or μm) | <20
| Sampled region | Rim
Surface area
| Mass in experiment (g) | 0.282
| I0 calculation | CESAR
Info available
● | Experiment
UOX60
| Batch/column | Batch
| Kind of experiment | Pseudo-dynamic leach test
| Duration experiment | 20 cycles of 1-2h initially, and then, 24-48 h
| Atmosphere | Air
| Carbonated system | yes
Ox/red
| Sample pre-treatment | Segment leached one week in carbonated water to eliminate the gap inventory
Info available
● | Solution
UOX60
| Solution comp | NaHCO3- = 1E-02M
| Volume | 25 mL
pH
pO2
Eh
Tº
Other
● | Analysis
UOX60
| Samples filtered | yes
| Anal. techniques (solid) | SEM
| Anal. techniques (solution) | B counting anf g spectrometry for Sr and Cs. Laser-induced KPA for U
● | Results
UOX60
| IRF contribution area | GB
Measured FGR (%)
Results & calculation meth.
• IRF
| • FIAP | Ax,sol = specific activity of X in aqueous phase, Ax = specific activity of X in initial spent fuel inventory fu = mass conversion factor of U metal per gram of fuel mUO2 = initial uranium oxide mass in SF sample
• FNU
| Data origin | Table
| Ouput time series | 20 cicles of 1-2h initially, and then, 24-48 h
| Time evolution | yes
Diss rate U
Other results provided
● | Related Publications
- | D. Roudil, C. Jégou, V. Broudic, B. Muzeau, S. Peuget, X. Deschanels, Gap and grain boundaries inventories from pressurized water reactors spent fuels, Journal of Nuclear Materials, 362 (2007) 411-415.
〖𝐹𝐼𝐴𝑃〗_𝑥=(〖𝐴_^𝑥〗_𝑠𝑜𝑙∙𝑉_𝑠𝑜𝑙)/(𝐴_^𝑥∙𝑓_𝑈∙𝑚_(〖𝑈𝑂〗_2 ) )

## 2011_González-Robles
| Information | [13 empty] | Results
● | Spent Fuel | [12 empty] | ● | IRF (%)
|  | 48BU-CS-BIC | 60BU-CS-BIC | 52BU-CS-BIC | 53BU-CS-BIC | 48BU-CORE-BIC | 48BU-OUTB-BIC | 60BU-CORE-BIC | 60BU-OUT-BIC | 48BU-CORE-BGW | 48BU-OUT-BGW | 60BU-CORE-BGW | 60BU-OUT-BGW |  |  | 48BU-BIC-CS | 52BU-BIC-CS | 53BU-BIC-CS | 60BU-BIC-CS | 48BU-CORE-BIC | 48BU-OUTB-BIC | 48BU-CORE-BGW | 48BU-OUT-BGW | 60BU-CORE-BIC | 60BU-OUT-BIC | 60BU-CORE-BGW | 60BU-OUT-BGW
| Material | UOX | [12 empty] | Rb | 1.58 ± 0.32 | 0.82 ± 0.17 | 0.05 ± 0.01 | 0.34 ± 0.07 | 4.14 ± 0.83 | 1.31 ± 0.26 | 2.91 ± 0.58 | 0.37 ± 0.07 | 1.98 ± 0.40 | 2.88 ± 0.58 | 2.48 ± 0.50 | 2.56 ± 0.51
| Reactor type | PWR |  |  | BWR | PWR | [8 empty] | Sr | 0.05 ± 0.01 | 0.07 ± 0.01 | 0.017 ± 0.003 | 0.12 ± 0.02 | 1.64 ± 0.33 | 0.44 ± 0.09 | 1.26 ± 0.25 | 0.31 ± 0.06 | 1.96 ± 0.39 | 1.52 ± 0.30 | 1.98 ± 0.40 | 1.89 ± 0.38
| Reactor name | [13 empty] | Mo | 0.005 ± 0.001 | 0.03 ± 0.01 | 0.004 ± 0.001 | 0.008 ± 0.001 | 1.02 ± 0.20 | 0.04 ± 0.01 | 1.06 ± 0.21 | 0.01 ± 0.01 | 0.93 ± 0.19 | 0.32 ± 0.06 | 1.11 ± 0.22 | 0.51 ± 0.10
| BU (GWd/tHM) | 48 | 60 | 52 | 53 | 48 |  | 60 |  | 48 |  | 60 |  |  | Tc | 0.005 ± 0.001 | 0.010 ± 0.002 | 0.0012 ± 0.0002 | 0.007 ± 0.001 | 0.10 ± 0.02 | 0.002 ± 0.001 | 0.09 ± 0.02 | 0.01 ± 0.01 | 0.31 ± 0.06 | 0.10 ± 0.02 | 0.40 ± 0.08 | 0.03 ± 0.01
| Fuel Power (W/cm) | [13 empty] | Cs | 6.55 ± 1.31 | 3.10 ± 0.62 | 0.35 ± 0.07 | 3.20 ± 0.64 | 6.06 ± 1.21 | 4.45 ± 0.89 | 5.23 ± 1.05 | 4.24 ± 0.85 | 2.45 ± 0.49 | 3.59 ± 0.72 | 2.15 ± 0.43 | 4.26 ± 0.85
FGR (%)
| Info available | Nº of cycles, length of cylces(days), U-235 enrichment, end of irradiation
[14 empty] | ● | FIAP (%) and FNU
● | Sample | [13 empty] | 48BU-BIC-CS | [7 empty] | 52BU-BIC-CS
|  | 48BU-CS-BIC | 60BU-CS-BIC | 52BU-CS-BIC | 53BU-CS-BIC | 48BU-CORE-BIC | 48BU-OUTB-BIC | 60BU-CORE-BIC | 60BU-OUT-BIC | 48BU-CORE-BGW | 48BU-OUT-BGW | 60BU-CORE-BGW | 60BU-OUT-BGW |  |  | FIAP1 (%) | FIAP2 (%) | FIAP3 (%) | FNU1 | FNU2 | FNU3 |  |  | FIAP1 (%) | FIAP2 (%) | FIAP3 (%) | FNU1 | FNU2 | FNU3
| Sample type | Segment |  |  |  | Powder | [8 empty] | Rb | 1.2 ± 0.2 | (4.3 ± 0.2)x 10-1 | (3.4 ± 0.7)x 10-3 | 517 ± 207 | 49 ± 20 | 22 ± 7 |  | Rb | (7 ± 1)x 10-1 | (2.1 ± 0.4)x 10-1 | (1.2 ± 0.2)x 10-2 | 52 ± 21 | 48 ± 19 | 64 ± 26
| Cladding | Yes |  |  |  | No | [8 empty] | Sr | (1.7 ± 0.3)x 10-2 | (4.9 ± 0.9)x 10-2 | (1.0 ± 0.2)x 10-4 | 8 ± 3 | 6 ± 2 | 6 ± 2 |  | Sr | (7 ± 1)x 10-1 | (9 ± 2)x 10-2 | (5 ± 1)x 10-3 | 0.6 ± 0.2 | 21 ± 8 | 28 ± 11
| Sample size (mm or μm) | 10.7 ± 0.1 | 12.7 ± 0.1 | 10.4 ± 0.1 | 10.2 ± 0.1 | 90 ± 40 | 140 ± 50 | 68 ± 15 | 82 ± 8 | 90 ± 40 | 45 ± 15 | 68 ± 15 | 82 ± 8 |  | Mo | (3.9 ± 0.3)x 10-3 | (1.2 ± 0.2)x 10-2 | (1.7 ± 0.3)x 10-4 | 1.7 ± 0.7 | 1.4 ± 0.6 | 1.1 ± 0.3 |  | Mo | (3.3 ± 0.7)x 10-2 | (1.3 ± 0.3)x 10-2 | (1.9 ± 0.4)x 10-3 | 3 ± 1 | 3 ± 1 | 11 ± 4
| Sampled region | whole |  |  |  | center | rim | center | rim | center | rim | center | rim |  | Tc | (9.4 ± 1.9)x 10-3 | (6.9 ± 1.4)x 10-3 | (2.7 ± 0.5)x 10-4 | 4 ± 2 | 0.8 ± 0.3 | 1.7 ± 0.5 |  | Tc | (2.2 ± 0.4)x 10-2 | (5± 1)x 10-3 | (1.3 ± 0.3)x 10-3 | 1.7 ± 0.7 | 1.2 ± 0.5 | 7 ± 3
| Sample preparation | [13 empty] | Cs | 4.9 ± 0.9 | 1.8 ± 0.4 | (5 ± 1)x 10-3 | 2108 ± 843 | 207 ± 83 | 31 ± 10 |  | Cs | 2.6 ± 0.5 | 0.6 ± 0.1 | (2.3 ± 0.5)x 10-2 | 203 ± 81 | 148 ± 59 | 129 ± 52
| Surface area |  |  |  |  | 0.020 ± 0.002 | 0.013 ± 0.001 | 0.027 ± 0.003 | 0.022 ± 0.003 | 0.020 ± 0.002 | 0.04 ± 0.01 | 0.027 ± 0.003 | 0.022 ± 0.003
| Mass in experiment (g) | 7.7735 ± 0.0001 | 8.9647 ± 0.0001 | 8.4296 ± 0.0001 | 7.5911 ± 0.0001 | 0.2669 ± 0.0001 | 0.2650 ± 0.0001 | 0.2529 ± 0.0001 | 0.2579 ± 0.0001 | 0.2545 ± 0.0001 | 0.2503 ± 0.0001 | 0.2468 ± 0.0001 | 0.2544 ± 0.0001
| I0 calculation | 1) Theoretical: ORIGEN-ARP 2) Experimental: only for powder samples and 52BU and 53BU claded segments (not determined for the other CS [48BU and 60BU) due to sample shortage) | [12 empty] | 53BU-BIC-CS | [7 empty] | 60BU-BIC-CS
| Info available | diameter, weight |  |  |  | sample preparation, HBS zone width, % of HBS in the out samples, porosity estimation, accessible grain boundaries | [9 empty] | FIAP1 (%) | FIAP2 (%) | FIAP3 (%) | FNU1 | FNU2 | FNU3 |  |  | FIAP1 (%) | FIAP2 (%) | FIAP3 (%) | FNU1 | FNU2 | FNU3
|  | rim = external part of the SNF, enriched in HBS (high burn-up structure) | [12 empty] | Rb | (1.5 ± 0.3)x 10-3 | (6 ± 1)x 10-2 | (2.3 ± 0.5)x 10-3 | 46 ± 18 | 37 ± 15 | 35 ± 14 |  | Rb | (1.3 ± 0.3)x 10-1 | (5 ± 1)x 10-1 | (2.2 ± 0.4)x 10-3 | 116 ± 46 | 87 ± 34 | 23 ± 9
[15 empty] | Sr | (1.7 ± 0.3)x 10-4 | (2.4 ± 0.5)x 10-3 | (1.7 ± 0.3)x 10-3 | 5 ± 2 | 15 ± 6 | 26 ± 10 |  | Sr | (4.4 ± 0.9)x 10-2 | (2 ± 0.4)x 10-2 | (1.5 ± 0.3)x 10-3 | 39 ± 15 | 34 ± 14 | 15 ± 6
● | Experiment | [13 empty] | Mo | (3.2 ± 0.6)x 10-3 | (2.5 ± 0.5)x 10-4 | (1.6 ± 0.3)x 10-3 | 10 ± 4 | 2 ± 1 | 23 ± 9 |  | Mo | (9 ± 2)x 10-3 | (7 ± 1)x 10-3 | (2.2 ± 0.4)x 10-4 | 8 ± 3 | 1.2 ± 0.5 | 2.4 ± 0.9
|  | 48BU-CS-BIC | 60BU-CS-BIC | 52BU-CS-BIC | 53BU-CS-BIC | 48BU-CORE-BIC | 48BU-OUTB-BIC | 60BU-CORE-BIC | 60BU-OUT-BIC | 48BU-CORE-BGW | 48BU-OUT-BGW | 60BU-CORE-BGW | 60BU-OUT-BGW |  | Tc | (1.2 ± 0.2)x 10-4 | (2.0 ± 0.4)x 10-4 | (3.0 ± 0.6)x 10-3 | 4 ± 2 | 1.2 ± 0.5 | 45 ± 18 |  | Tc | (8 ± 2)x 10-3 | (4.5 ± 0.9)x 10-3 | (9.7 ± 1.9)x 10-5 | 7 ± 3 | 0.8 ± 0.3 | 1.0 ± 0.4
| Batch/column | Batch | [12 empty] | Cs | (2.4 ± 0.5)x 10-2 | (1.7 ± 0.3)x 10-1 | (7 ± 1)x 10-3 | 741 ± 296 | 106 ± 42 | 105 ± 42 |  | Cs | 2.8 ± 0.6 | 1.1 ± 0.2 | (8 ± 2)x 10-3 | 2412 ± 965 | 189 ± 76 | 86 ± 34
| Kind of experiment | Static leaching experiment. 2 complete replenishmentents (after 2 and 4 days), refilling with fresh solution after each aliquot of 1mL
| Duration experiment | 350 (10 days used for IRF data)
| Atmosphere | Air | [12 empty] | 48BU-CORE-BIC | [7 empty] | 48BU-OUTB-BIC
| Carbonated system | yes | [13 empty] | FIAP1 (%) | FIAP2 (%) | FIAP3 (%) | FNU1 | FNU2 | FNU3 |  |  | FIAP1 (%) | FIAP2 (%) | FIAP3 (%) | FNU1 | FNU2 | FNU3
| Ox/red | [13 empty] | Rb | 2.1 ± 0.4 | 3.6 ± 0.7 | 0.46 ± 0.09 | 2.0 ± 0.8 | 5.0 ± 2.0 | 2.0 ± 0.8 |  | Rb | 1.1 ± 0.2 | 0.6 ± 0.1 | 0.03 ± 0.01 | 18.6 ± 7.4 | 1.6 ± 0.6 | 3.6 ± 1.4
| Sample pre-treatment |  |  |  |  | Powder washed with acetone to remove fines attached to the grain surface (3-4 times) | [8 empty] | Sr | 1.5 ± 0.3 | 1.7 ± 0.3 | 0.37 ± 0.07 | 1.5 ± 0.6 | 2.4 ± 1.0 | 1.6 ± 0.7 |  | Sr | 0.17 ± 0.03 | 0.7 ± 0.1 | 0.03 ± 0.01 | 2.8 ± 1.1 | 1.9 ± 0.8 | 3.2 ± 1.3
| Info available | Details on the experimental procedure | [12 empty] | Mo | 2.0 ± 0.4 | 0.7 ± 0.1 | 0.32 ± 0.06 | 1.9 ± 0.8 | 0.9 ± 0.4 | 1.4 ± 0.6 |  | Mo | 0.10 ± 0.02 | 0.4 ± 0.1 | 0.011 ± 0.002 | 1.7 ± 0.7 | 1.0 ± 0.4 | 1.2 ± 0.5
[15 empty] | Tc | 0.6 ± 0.1 | 0.4 ± 0.1 | 0.32 ± 0.06 | 0.5 ± 0.2 | 0.6 ± 0.2 | 1.4 ± 0.6 |  | Tc | 0.05 ± 0.01 | 0.3 ± 0.1 | 0.011 ± 0.002 | 0.8 ± 0.3 | 0.8 ± 0.3 | 1.2 ± 0.5
[15 empty] | Cs | 4.1 ± 0.8 | 3.5 ± 0.7 | 0.45 ± 0.09 | 3.9 ± 1.6 | 4.9 ± 2.0 | 2.0 ± 0.8 |  | Cs | 3.8 ± 0.8 | 1.0 ± 0.2 | 0.03 ± 0.01 | 63.3 ± 25.3 | 2.8 ± 1.1 | 3.5 ± 1.4
● | Solution
|  | 48BU-CS-BIC | 60BU-CS-BIC | 52BU-CS-BIC | 53BU-CS-BIC | 48BU-CORE-BIC | 48BU-OUTB-BIC | 60BU-CORE-BIC | 60BU-OUT-BIC | 48BU-CORE-BGW | 48BU-OUT-BGW | 60BU-CORE-BGW | 60BU-OUT-BGW
| Solution comp | BIC (bicarbonate water) - 1mM HCO3- | [7 empty] | BGW (Bentonite Granite Water) |  |  |  |  | 48BU-CORE-BGW | [7 empty] | 48BU-OUT-BGW
| Volume (mL) | 50 | [13 empty] | FIAP1 (%) | FIAP2 (%) | FIAP3 (%) | FNU1 | FNU2 | FNU3 |  |  | FIAP1 (%) | FIAP2 (%) | FIAP3 (%) | FNU1 | FNU2 | FNU3
| pH | 7.4 ± 0.2 | [7 empty] | 7.6 ± 0.2 |  |  |  |  | Rb | 1.5 ± 0.3 | 2.8 ± 0.6 | 0.43 ± 0.09 | 4.8 ± 1.9 | 2.2 ± 0.9 | 2.0 ± 0.8 |  | Rb | 2.8 ± 0.6 | 1.1 ± 0.2 | 0.07 ± 0.01 | 1.3 ± 0.5 | 0.8 ± 0.3 | 2.8 ± 1.1
| pO2 | [13 empty] | Sr | 0.4 ± 0.1 | 2.3 ± 0.5 | 0.38 ± 0.08 | 1.5 ± 0.6 | 1.7 ± 0.8 | 1.8 ± 0.7 |  | Sr | 2.2 ± 0.4 | 1.6 ± 0.3 | 0.07 ± 0.01 | 1.1 ± 0.4 | 1.1 ± 0.4 | 2.8 ± 1.1
| Eh | [13 empty] | Mo | 1.2 ± 0.2 | 1.4 ± 0.3 | 0.26 ± 0.05 | 3.8 ± 1.5 | 1.1 ± 0.4 | 1.3 ± 0.5 |  | Mo | 1.3 ± 0.3 | 0.9 ± 0.2 | 0.04 ± 0.01 | 0.6 ± 0.2 | 0.6 ± 0.2 | 1.5 ± 0.6
| Tº (ºC) | 24 ± 6 | [12 empty] | Tc | 0.2 ± 0.1 | 0.5 ± 0.1 | 0.31 ± 0.06 | 0.6 ± 0.2 | 0.4 ± 0.2 | 1.4 ± 0.6 |  | Tc | 0.6 ± 0.1 | 0.5 ± 0.1 | 0.03 ± 0.01 | 0.3 ± 0.1 | 0.3 ± 0.1 | 1.3 ± 0.5
| Other | Detailed solution compositions | [12 empty] | Cs | 3.3 ± 0.7 | 3.4 ± 0.7 | 0.40 ± 0.08 | 10.8 ± 4.3 | 2.6 ± 1.0 | 1.9 ± 0.8 |  | Cs | 5.8 ± 1.2 | 2.0 ± 0.4 | 0.08 ± 0.02 | 2.7 ± 1.1 | 1.4 ± 0.5 | 3.1 ± 1.2
● | Analysis | [13 empty] | 60BU-CORE-BIC | [7 empty] | 60BU-OUT-BIC
|  | 48BU-CS-BIC | 60BU-CS-BIC | 52BU-CS-BIC | 53BU-CS-BIC | 48BU-CORE-BIC | 48BU-OUTB-BIC | 60BU-CORE-BIC | 60BU-OUT-BIC | 48BU-CORE-BGW | 48BU-OUT-BGW | 60BU-CORE-BGW | 60BU-OUT-BGW |  |  | FIAP1 (%) | FIAP2 (%) | FIAP3 (%) | FNU1 | FNU2 | FNU3 |  |  | FIAP1 (%) | FIAP2 (%) | FIAP3 (%) | FNU1 | FNU2 | FNU3
| Samples filtered | [13 empty] | Rb | 3.4 ± 0.7 | 1.3 ± 0.3 | 0.34 ± 0.07 | 2.0 ± 0.8 | 1.5 ± 0.4 | 1.5 ± 0.6 |  | Rb | 3.0 ± 0.6 | 0.6 ± 0.1 | 0.10 ± 0.02 | 6.5 ± 2.6 | 1.6 ± 0.6 | 6.3 ± 2.5
| Anal. techniques (solid) | SEM, EDX | [12 empty] | Sr | 3.4 ± 0.7 | 1.3 ± 0.3 | 0.31 ± 0.06 | 2.0 ± 0.8 | 1.4 ± 0.5 | 1.4 ± 0.5 |  | Sr | 1.1 ± 0.2 | 1.2 ± 0.2 | 0.06 ± 0.01 | 2.4 ± 1.0 | 3.0 ± 1.2 | 3.9 ± 1.6
| Anal. techniques (solution) | ICP-MS, γ-spectrometry HPGe | [12 empty] | Mo | 1.4 ± 0.3 | 2.4 ± 0.5 | 0.22 ± 0.04 | 0.8 ± 0.3 | 1.0 ± 0.8 | 1.0 ± 0.4 |  | Mo | 0.4 ± 0.1 | 0.8 ± 0.1 | 0.04 ± 0.01 | 0.8 ± 0.3 | 1.9 ± 0.8 | 2.8 ± 1.1
[15 empty] | Tc | 0.9 ± 0.2 | 2.3 ± 0.5 | 0.15 ± 0.03 | 0.5 ± 0.2 | 0.7 ± 0.8 | 0.7 ± 0.3 |  | Tc | 0.7 ± 0.1 | 0.3 ± 0.1 | 0.02 ± 0.01 | 1.5 ± 0.6 | 0.6 ± 0.3 | 1.5 ± 0.6
[15 empty] | Cs | 4.1 ± 0.4 | 1.1 ± 0.2 | 0.35 ± 0.07 | 2.4 ± 1.0 | 1.6 ± 0.4 | 1.6 ± 0.6 |  | Cs | 3.6 ± 0.6 | 0.8 ± 0.2 | 0.10 ± 0.02 | 7.6 ± 3.0 | 2.0 ± 0.8 | 6.8 ± 2.7
● | Results
|  | 48BU-CS-BIC | 60BU-CS-BIC | 52BU-CS-BIC | 53BU-CS-BIC | 48BU-CORE-BIC | 48BU-OUTB-BIC | 60BU-CORE-BIC | 60BU-OUT-BIC | 48BU-CORE-BGW | 48BU-OUT-BGW | 60BU-CORE-BGW | 60BU-OUT-BGW
| IRF contribution area | Gap |  |  |  | GB | [8 empty] | 60BU-CORE-BGW | [7 empty] | 60BU-OUT-BGW
| Measured FGR (%) | [14 empty] | FIAP1 (%) | FIAP2 (%) | FIAP3 (%) | FNU1 | FNU2 | FNU3 |  |  | FIAP1 (%) | FIAP2 (%) | FIAP3 (%) | FNU1 | FNU2 | FNU3
| Results & calculation meth. | [13 empty] | Rb | 2.6 ± 0.5 | 1.2 ± 0.2 | 0.35 ± 0.07 | 3.6 ± 1.4 | 1.7 ± 0.7 | 1.6 ± 0.6 |  | Rb | 2.1 ± 0.4 | 1.1 ± 0.2 | 0.10 ± 0.02 | 10.4 ± 4.2 | 2.1 ± 0.8 | 5.4 ± 2.2
| • IRF | [13 empty] | Sr | 1.2 ± 0.2 | 2.0 ± 0.4 | 0.38 ± 0.08 | 1.6 ± 0.6 | 3.0 ± 1.2 | 1.7 ± 0.7 |  | Sr | 0.7 ± 0.1 | 1.9 ± 0.4 | 0.06 ± 0.01 | 3.5 ± 1.4 | 3.5 ± 1.4 | 3.2 ± 1.3
| • FIAP | where H (gi/gSNF) is the fraction of the RN in the SNF. The concentration takes into account the two initial complete replenishments | [12 empty] | Mo | 0.5 ± 0.1 | 2.0 ± 0.4 | 0.22 ± 0.04 | 0.7 ± 0.3 | 2.9 ± 1.2 | 1.0 ± 0.4 |  | Mo | 0.3 ± 0.1 | 0.9 ± 0.2 | 0.05 ± 0.01 | 1.6 ± 0.7 | 1.7 ± 0.7 | 2.5 ± 1.0
| • FNU | [13 empty] | Tc | 1.1 ± 0.2 | 0.7 ± 0.1 | 0.18 ± 0.04 | 1.5 ± 0.6 | 1.1 ± 0.4 | 0.8 ± 0.3 |  | Tc | 0.3 ± 0.1 | 0.4 ± 0.1 | 0.03 ± 0.01 | 1.7 ± 0.7 | 0.8 ± 0.3 | 1.6 ± 0.6
| Data origin | Table | [12 empty] | Cs | 2.5 ± 0.5 | 0.9 ± 0.2 | 0.36 ± 0.07 | 3.4 ± 1.4 | 1.4 ± 0.6 | 1.6 ± 0.6 |  | Cs | 3.0 ± 0.6 | 1.9 ± 0.4 | 0.10 ± 0.02 | 14.9 ± 6.0 | 3.6 ± 1.5 | 5.7 ± 2.3
Ouput time series
| Time evolution | Some graphs are included in the thesis document plotting the evolution of certain parameters
Diss rate U
| Other results provided | Theoretical and experimental inventories, RN concentration (actinides+FP), dose rate calculated, FNS (Fractional released Normalized to the total Surface area)
〖𝐹𝐼𝐴𝑃〗_𝑖=(〖𝑇𝑜𝑡𝑎𝑙 𝐶〗_((𝑖,𝑛))∙𝑉_𝑎𝑞)/(𝑚_(𝑖,𝑆𝑁𝐹)∙𝐻_𝑖 )
〖𝐹𝑁𝑈〗_𝑖=〖𝐹𝐼𝐴𝑃〗_𝑖/〖𝐹𝐼𝐴𝑃〗_𝑈
〖𝐼𝑅𝐹〗_𝑖=〖𝐹𝐼𝐴𝑃〗_𝑖+〖𝐹𝐼𝐴𝑃〗_𝑈

## 2012_Jonhson
| Information | [17 empty] | Results
● | Spent Fuel | PSI samples | [7 empty] | Studsvik samples | [7 empty] | ● | Results 1 | [9 empty] | ● | Results 2
|  | KKL-C-BWR_O | KKL-C-BWR_C | KKL-C-RIM_O | KKL-C-RIM_C | KKG-C_O | KKG-C_C | KKG-E_O | KKG-E_C | 4I8_O | 4I8_C | SUT_O | SUT_C | 3V5_O | 3V5_C | AM2_O | AM2_C
| Material | UOX | [5 empty] | MOX |  | UOX | [8 empty] | Sample Name |  | Nuclide
| Reactor type | BWR |  |  |  | PWR | [13 empty] | Days | Cs-137 | 2SD | I-129 | 2SD | Cs-137 | 2SD | I-129 | 2SD
| Reactor name | Leibstadt |  |  |  | Gösgen |  |  |  | Ringhals 3 |  | Ringhals 4 |  | Ringhals 3 |  | North Anna |  |  | 4I8 | Wash | 0.00299 | 2.22e-05 | 0.000495 | 2.4e-05
| BU calculated | 65.3 |  |  |  | 64 |  | 63 |  | 58.2 |  | 61.4 |  | 66.5 |  | 75.4 |  |  | BU: 58.2 |  | Closed |  |  |  | Open
| Fuel Power (W/cm) | 23 |  |  |  | 28.5 |  | 30 |  | 20 |  | 23 |  | 22 |  | 23 |  |  | FGR: 0.94 | 7 | 0.00764 | 0 | 0.000626 | 1.83e-05 | 0.0143 | 0.000106 | 0.0154 | 0.000746
| FGR (%) | 3.69 ± 0.10 |  |  |  | 20.6 ± 0.5 |  | 26.7 ± 0.6 |  | 0.94 ± 0.1 |  | 2.3 ± 0.2 |  | 2.6 ± 0.2 |  | 5 ± 0.3 |  |  |  | 28 | 0.00963 | 5.05e-05 | 0.00103 | 2.46e-05 | 0.0163 | 0.000121 | 0.02 | 0.000968
| Info available | pre-irradiation data, operating history, nº cycles, peak linear power, | [17 empty] | 90 | 0.0116 | 5.08e-05 | 0.00144 | 2.66e-05 | 0.0178 | 0.000133 | 0.0229 | 0.00111
[19 empty] | SUT | Wash | 0.000625 | 6.03e-06 | 0.000986 | 5.77e-05
● | Sample | PSI samples | [7 empty] | Studsvik samples | [8 empty] | BU: 61.4 |  | Closed |  |  |  | Open
|  | KKL-C-BWR_O | KKL-C-BWR_C | KKL-C-RIM_O | KKL-C-RIM_C | KKG-C_O | KKG-C_C | KKG-E_O | KKG-E_C | 4I8_O | 4I8_C | SUT_O | SUT_C | 3V5_O | 3V5_C | AM2_O | AM2_C |  | FGR: 2.3 | 7 | 0.00233 | 4.38e-05 | 0.00108 | 2.51e-05 | 0.00925 | 8.91e-05 | 0.0125 | 0.000731
| Sample type | Fragment | Segment | Fragment | Segment | Fragment | Segment | Fragment | Segment | Fragment | Segment | Fragment | Segment | Fragment | Segment | Fragment | Segment |  |  | 28 | 0.00589 | 4.4e-05 | 0.00157 | 2.75e-05 | 0.0115 | 0.000111 | 0.0187 | 0.00109
| Cladding | Open | Yes | Open | Yes | Open | Yes | Open | Yes | Detached | Yes | Detached | Yes | Detached | Yes | Detached | Yes |  |  | 90 | 0.00935 | 9.58e-05 | 0.00319 | 0.000373 | 0.013 | 0.000125 | 0.0216 | 0.00126
| Preparation | OPEN: Segment broken in two halves (clad not detached) | CLOSE: Segment (2 pellets) | Segment (Inner part removed mechanically by drilling and left opened) | Segment (Inner part removed mechanically by drilling and pluged with PVC) | Segment broken in two halves (clad not detached) | Segment (2 pellets) | Segment broken in two halves (clad not detached) | Segment (2 pellets) | Segment - clad detached but used in the experiment | Segment (1 complete and 2 half pellets) | Segment - clad detached but used in the experiment | Segment (1 complete and 2 half pellets) | Segment - clad detached but used in the experiment | Segment (1 complete and 2 half pellets) | Segment - clad detached but used in the experiment | Segment (1 complete and 2 half pellets)
| Sample size (mm or μm) | 20 | [16 empty] | 3V5 | Wash | 0.00113 | 1.16e-05 | 0.00218 | 0.000108
| Sampled region | whole |  | rim |  | whole | [12 empty] | BU: 66.5 |  | Closed |  |  |  | Open
| Surface area | [17 empty] | FGR: 2.6 | 7 | 0.00099 | 9.9e-06 | 0.00071 | 1.31e-05 | 0.00845 | 8.68e-05 | 0.0123 | 0.000606
| Mass in experiment (g) | [18 empty] | 28 | 0.00453 | 8.06e-05 | 0.00143 | 4.16e-05 | 0.0122 | 0.000125 | 0.0193 | 0.000952
| I0 calculation | Casmo. Current inventory calculated from an adjacent sample. | [7 empty] | Casmo (typical PWR power history and an initial U-235 enrichment of 4%) | [9 empty] | 90 | 0.0122 | 0.0001 | 0.00209 | 4.71e-05 | 0.014 | 0.000143 | 0.0228 | 0.00113
| Info available | detailes explanation on sample preparation
[19 empty] | AM2 | Wash | 0.00217 | 1.28e-05 | 0.00285 | 0.000222
[19 empty] | BU: 75.4 |  | Closed |  |  |  | Open
● | Experiment | PSI samples | [7 empty] | Studsvik samples | [7 empty] | ● | FGR: 5 | 7 | 0.00218 | 9.59e-06 | 0.0142 | 0.000764 | 0.0147 | 8.66e-05 | 0.0369 | 0.00286
|  | KKL-C-BWR_O | KKL-C-BWR_C | KKL-C-RIM_O | KKL-C-RIM_C | KKG-C_O | KKG-C_C | KKG-E_O | KKG-E_C | 4I8_O | 4I8_C | SUT_O | SUT_C | 3V5_O | 3V5_C | AM2_O | AM2_C |  |  | 28 | 0.0024 | 9.69e-06 | 0.0174 | 0.000765 | 0.0185 | 0.000109 | 0.0437 | 0.0034
| Batch/column | batch | [17 empty] | 90 | 0.00287 | 1.02e-05 | 0.0211 | 0.00103 | 0.0241 | 0.000142 | 0.0523 | 0.00406
| Kind of experiment | [8 empty] | No replacement of collected samples. same experimental schema used by Forsyth [SKB TR 97-25]
| Duration experiment | 98 days | [7 empty] | 90 days | [8 empty] | KKL-C (BWR) | No wash data
| Atmosphere | air-saturated solutions. columns where air is removed | [16 empty] | BU: 65.3 |  | Closed |  |  |  | Open
| Carbonated system | no | [7 empty] | yes | [8 empty] | FGR: 3.7 | 7 | 0.000751 | 3.3e-05 | ND |  | 0.00144 | 6.34e-05 | ND | ND
| Ox/red | [8 empty] | alkaline oxidizing conditions | [9 empty] | 14 | 0.00108 | 4.77e-05 | ND |  | 0.00176 | 7.75e-05 | ND | ND
| Sample pre-treatment | [18 empty] | 21 | 0.00141 | 6.22e-05 | ND |  | 0.00206 | 9.04e-05 | ND | ND
| Info available | [18 empty] | 28 | 0.00193 | 8.5e-05 | ND |  | 0.00252 | 0.000111 | ND | ND
[20 empty] | 56 | 0.0052 | 0.00025 | ND |  | 0.00684 | 0.000328 | ND | ND
[20 empty] | 98 | 0.0109 | 0.000521 | ND |  | 0.0138 | 0.000662 | ND | ND
● | Solution | PSI samples | [7 empty] | Studsvik samples | [8 empty] | KKL-C Rim test | No wash data
|  | KKL-C-BWR_O | KKL-C-BWR_C | KKL-C-RIM_O | KKL-C-RIM_C | KKG-C_O | KKG-C_C | KKG-E_O | KKG-E_C | 4I8_O | 4I8_C | SUT_O | SUT_C | 3V5_O | 3V5_C | AM2_O | AM2_C |  | BU: 65.3 |  | Closed |  |  |  | Open
| Solution comp | borate = 28mM containing 20 μg/g NaI as iodine carrier | [7 empty] | Allard groundwater | [8 empty] | FGR: 3.7 | 7 | 0.00183 | 8.05e-05 | ND | ND | 0.0011 | 4.85e-05 | ND | ND
| Volume | 200 mL | [7 empty] | 200 mL | [9 empty] | 14 | 0.00337 | 0.000148 | ND | ND | 0.00165 | 7.27e-05 | ND | ND
| pH | 8.5 (after the experiment pH=8.7 | [7 empty] | 8.3 | [9 empty] | 21 | 0.00472 | 0.000208 | 0.0144 | 0.00634 | 0.00224 | 9.87e-05 | ND | ND
| pO2 | [18 empty] | 28 | 0.00598 | 0.000263 | 0.00399 | 0.00252 | 0.00298 | 0.000131 | ND | ND
| Eh | [18 empty] | 56 | 0.00999 | 0.000479 | 0.0141 | 0.00444 | 0.0075 | 0.00036 | ND | ND
| Tº | [18 empty] | 98 | 0.0192 | 0.000923 | 0.0155 | 0.00365 | 0.016 | 0.000768 | ND | ND
| Other | [8 empty] | Allard groundwater composition | [8 empty] | KKG-E (MOX) | No wash data
[19 empty] | BU: 63 |  | Closed |  |  |  | Open
[19 empty] | FGR: 27 | 7 | 0.0341 | 0.00164 | 0.0808 | 0.00436 | 0.0311 | 0.00149 | 0.0478 | 0.00287
● | Analysis | PSI samples | [7 empty] | Studsvik samples | [9 empty] | 14 | 0.0366 | 0.00175 | 0.0762 | 0.00381 | 0.0318 | 0.00153 | 0.0457 | 0.0032
|  | KKL-C-BWR_O | KKL-C-BWR_C | KKL-C-RIM_O | KKL-C-RIM_C | KKG-C_O | KKG-C_C | KKG-E_O | KKG-E_C | 4I8_O | 4I8_C | SUT_O | SUT_C | 3V5_O | 3V5_C | AM2_O | AM2_C |  |  | 21 | 0.0376 | 0.0018 | 0.0938 | 0.00488 | 0.0315 | 0.00151 | 0.0479 | 0.00307
| Samples filtered | yes | [17 empty] | 28 | 0.0385 | 0.00185 | 0.096 | 0.0048 | 0.0327 | 0.00157 | 0.0539 | 0.00302
| Anal. techniques (solid) | [18 empty] | 56 | 0.0405 | 0.00194 | 0.0937 | 0.00469 | 0.0345 | 0.00165 | 0.0529 | 0.00307
| Anal. techniques (solution) | ICP-MS, γ-spectrometry | [17 empty] | 98 | 0.0412 | 0.00198 | 0.0913 | 0.00456 | 0.0354 | 0.0017 | 0.0498 | 0.00319
[19 empty] | KKG-C (PWR) | No wash data
[19 empty] | BU: 64 |  | Closed |  |  |  | Open
● | Results | PSI samples | [7 empty] | Studsvik samples | [8 empty] | FGR: 21 | 7 | 0.0248 | 0.00119 | 0.0723 | 0.00405 | 0.0269 | 0.00129 | 0.0499 | 0.00359
|  | KKL-C-BWR_O | KKL-C-BWR_C | KKL-C-RIM_O | KKL-C-RIM_C | KKG-C_O | KKG-C_C | KKG-E_O | KKG-E_C | 4I8_O | 4I8_C | SUT_O | SUT_C | 3V5_O | 3V5_C | AM2_O | AM2_C |  |  | 14 | 0.0262 | 0.00126 | 0.0746 | 0.00433 | 0.0273 | 0.00131 | 0.0485 | 0.0035
| IRF contribution area | gap |  | Rim |  | gap | [13 empty] | 21 | 0.0262 | 0.00126 | 0.067 | 0.00389 | 0.0279 | 0.00134 | 0.0522 | 0.00387
| Meaasured FGR (%) | [18 empty] | 28 | 0.0276 | 0.00132 | 0.0812 | 0.00438 | 0.0281 | 0.00135 | 0.0502 | 0.00381
| Results & calculation meth. | [18 empty] | 56 | 0.0301 | 0.00144 | 0.074 | 0.00429 | 0.0303 | 0.00145 | 0.0514 | 0.0039
| • IRF | Release fraction = it is obtained by dividing the total amount of a RN on the analyzed solution by the total amount in the corroding fuel sample | [17 empty] | 98 | 0.0317 | 0.00152 | 0.0727 | 0.0048 | 0.032 | 0.00154 | 0.059 | 0.00472
• FIAP
• FNU
| Origin data | Tables
| Ouput time series | 7, 14, 21, 28, 56, 98 days | [7 empty] | 2h, 7, 28 and 90 days
| Time evolution | yes, cumulative release
| Diss rate U | 0.002 to 0.1 mg U/g fuel
Other results provided

## 2012_Serrano-Purroy
| Information | [5 empty] | Results
● | Spent Fuel |  |  |  |  | ● | IRF (%)
|  | 60BU-CORE-BIC | 60BU-OUT-BIC | 60BU-CORE-BGW | 60BU-OUT-BGW
| Material | UOX
| Reactor type | PWR
Reactor name
| BU (GWd/tHM) | 60
Fuel Power (W/cm)
| FGR (%) | 15
| Info available | Nº of cycles, length of cylces(days), U-235 enrichment, end of irradiation
[6 empty] | ● | FIAP (%) and FNU
● | Sample | [5 empty] | 60BU-CORE-BIC | [6 empty] | 60BU-OUT-BIC
|  | 60BU-CORE-BIC | 60BU-OUT-BIC | 60BU-CORE-BGW | 60BU-OUT-BGW |  |  | FIAP1 (%) | FIAP2 (%) | FIAP3 (%) | FNU1 | FNU2 | FNU3 |  | FIAP1 (%) | FIAP2 (%) | FIAP3 (%) | FNU1 | FNU2 | FNU3
| Sample type | Powder |  |  |  |  | Rb | 3.4 ± 0.7 | 1.3 ± 0.3 | 0.34 ± 0.07 | 2.0 ± 0.8 | 1.5 ± 0.4 | 1.5 ± 0.6 | Rb | 3.0 ± 0.6 | 0.6 ± 0.1 | 0.10 ± 0.02 | 6.5 ± 2.6 | 1.6 ± 0.6 | 6.3 ± 2.5
| Cladding | No |  |  |  |  | Sr | 3.4 ± 0.7 | 1.3 ± 0.3 | 0.31 ± 0.06 | 2.0 ± 0.8 | 1.4 ± 0.5 | 1.4 ± 0.5 | Sr | 1.1 ± 0.2 | 1.2 ± 0.2 | 0.06 ± 0.01 | 2.4 ± 1.0 | 3.0 ± 1.2 | 3.9 ± 1.6
| Sample size (mm or μm) | 68 ± 15 | 82 ± 8 | 68 ± 15 | 82 ± 8 |  | Mo | 1.4 ± 0.3 | 2.4 ± 0.5 | 0.22 ± 0.04 | 0.8 ± 0.3 | 1.0 ± 0.8 | 1.0 ± 0.4 | Mo | 0.4 ± 0.1 | 0.8 ± 0.1 | 0.04 ± 0.01 | 0.8 ± 0.3 | 1.9 ± 0.8 | 2.8 ± 1.1
| Sampled region | center | rim | center | rim |  | Tc | 0.9 ± 0.2 | 2.3 ± 0.5 | 0.15 ± 0.03 | 0.5 ± 0.2 | 0.7 ± 0.8 | 0.7 ± 0.3 | Tc | 0.7 ± 0.1 | 0.3 ± 0.1 | 0.02 ± 0.01 | 1.5 ± 0.6 | 0.6 ± 0.3 | 1.5 ± 0.6
| Sample preparation | [5 empty] | Cs | 4.1 ± 0.4 | 1.1 ± 0.2 | 0.35 ± 0.07 | 2.4 ± 1.0 | 1.6 ± 0.4 | 1.6 ± 0.6 | Cs | 3.6 ± 0.6 | 0.8 ± 0.2 | 0.10 ± 0.02 | 7.6 ± 3.0 | 2.0 ± 0.8 | 6.8 ± 2.7
| Surface area | 0.027 ± 0.003 | 0.022 ± 0.003 | 0.027 ± 0.003 | 0.022 ± 0.003
Mass in experiment (g)
| I0 calculation | 1) Theoretical: ORIGEN-ARP; 2) Experimental |  |  |  |  | 60BU-CORE-BGW | [6 empty] | 60BU-OUT-BGW
| Info available | sample preparation, HBS zone width, % of HBS in the out samples, porosity estimation, accessible grain boundaries | [5 empty] | FIAP1 (%) | FIAP2 (%) | FIAP3 (%) | FNU1 | FNU2 | FNU3 |  | FIAP1 (%) | FIAP2 (%) | FIAP3 (%) | FNU1 | FNU2 | FNU3
[7 empty] | Rb | 2.6 ± 0.5 | 1.2 ± 0.2 | 0.35 ± 0.07 | 3.6 ± 1.4 | 1.7 ± 0.7 | 1.6 ± 0.6 | Rb | 2.1 ± 0.4 | 1.1 ± 0.2 | 0.10 ± 0.02 | 10.4 ± 4.2 | 2.1 ± 0.8 | 5.4 ± 2.2
[7 empty] | Sr | 1.2 ± 0.2 | 2.0 ± 0.4 | 0.38 ± 0.08 | 1.6 ± 0.6 | 3.0 ± 1.2 | 1.7 ± 0.7 | Sr | 0.7 ± 0.1 | 1.9 ± 0.4 | 0.06 ± 0.01 | 3.5 ± 1.4 | 3.5 ± 1.4 | 3.2 ± 1.3
● | Experiment | [5 empty] | Mo | 0.5 ± 0.1 | 2.0 ± 0.4 | 0.22 ± 0.04 | 0.7 ± 0.3 | 2.9 ± 1.2 | 1.0 ± 0.4 | Mo | 0.3 ± 0.1 | 0.9 ± 0.2 | 0.05 ± 0.01 | 1.6 ± 0.7 | 1.7 ± 0.7 | 2.5 ± 1.0
|  | 60BU-CORE-BIC | 60BU-OUT-BIC | 60BU-CORE-BGW | 60BU-OUT-BGW |  | Tc | 1.1 ± 0.2 | 0.7 ± 0.1 | 0.18 ± 0.04 | 1.5 ± 0.6 | 1.1 ± 0.4 | 0.8 ± 0.3 | Tc | 0.3 ± 0.1 | 0.4 ± 0.1 | 0.03 ± 0.01 | 1.7 ± 0.7 | 0.8 ± 0.3 | 1.6 ± 0.6
| Batch/column | Batch |  |  |  |  | Cs | 2.5 ± 0.5 | 0.9 ± 0.2 | 0.36 ± 0.07 | 3.4 ± 1.4 | 1.4 ± 0.6 | 1.6 ± 0.6 | Cs | 3.0 ± 0.6 | 1.9 ± 0.4 | 0.10 ± 0.02 | 14.9 ± 6.0 | 3.6 ± 1.5 | 5.7 ± 2.3
| Kind of experiment | Static leaching experiment. 2 complete replenishmentents (after 2 and 4 days), refilling with fresh solution after each aliquot of 1mL
| Duration experiment | 350 (10 days used for IRF data)
| Atmosphere | Air
| Carbonated system | yes
Ox/red
| Sample pre-treatment | Powder washed with acetone to remove fines attached to the grain surface (3-4 times)
| Info available | Details on the experimental procedure
● | Solution
|  | 60BU-CORE-BIC | 60BU-OUT-BIC | 60BU-CORE-BGW | 60BU-OUT-BGW
| Solution comp | BIC (bicarbonate water) - 1mM HCO3- |  | BGW (Bentonite Granite Water)
| Volume (mL) | 50
| pH | 7.5 ± 0.2 |  | 7.4 ± 0.2
pO2
Eh
| Tº (ºC) | 24 ± 6
| Other | Detailed solution compositions
● | Analysis
|  | 60BU-CORE-BIC | 60BU-OUT-BIC | 60BU-CORE-BGW | 60BU-OUT-BGW
| Samples filtered | no
| Anal. techniques (solid) | SEM, EDX
| Anal. techniques (solution) | ICP-MS, γ-spectrometry HPGe
● | Results
|  | 60BU-CORE-BIC | 60BU-OUT-BIC | 60BU-CORE-BGW | 60BU-OUT-BGW
| IRF contribution area | GB | GB | GB | GB
Measured FGR (%)
Results & calculation meth.
• IRF
| • FIAP | where H (gi/gSNF) is the fraction of the RN in the SNF. The concentration takes into account the two initial complete replenishments
• FNU
| Data origin | Table
Ouput time series
Time evolution
Diss rate U
| Other results provided | Theoretical and experimental inventories, RN concentration (actinides+FP), dose rate calculated, FNS (Fractional released Normalized to the total Surface area)
〖𝐹𝐼𝐴𝑃〗_𝑖=(〖𝑇𝑜𝑡𝑎𝑙 𝐶〗_((𝑖,𝑛))∙𝑉_𝑎𝑞)/(𝑚_(𝑖,𝑆𝑁𝐹)∙𝐻_𝑖 )
〖𝐹𝐼𝐴𝑃〗_𝑖=〖𝐹𝐼𝐴𝑃〗_𝑖/〖𝐹𝐼𝐴𝑃〗_𝑈
〖𝐼𝑅𝐹〗_𝑖=〖𝐹𝐼𝐴𝑃〗_𝑖+〖𝐹𝐼𝐴𝑃〗_𝑈
Note on C54: Isaac Campos Valverde: Es ICP, en el texto no se indica pero seguramente se filtra. No se si es o no relevante y si hay que ponerlo

## 2014_Martínez-Torrents
| Information |  |  |  |  | Results
● | Spent Fuel |  |  |  | Results : FIAP(%)
|  | 54-CORE | 54-OUT | 54-Segment
| Material | UO2 |  |  |  |  | 54-CORE | ± | 54-OUT | ± | 54-Segment | ±
| Reactor type | BWR |  |  |  | Rb | 2.184124 | 0.2252105 | 0.928241 | 0.1115282 | 0.08836463 | 0.01456691
| Reactor name |  |  |  |  | Sr | 2.305623 | 0.1775906 | 0.6583421 | 0.04322016 | 0.08921016 | 0.006449894
| BU (GWd/tHM) | 54 |  |  |  | Mo | 2.48346 | 0.2037989 | 0.5234128 | 0.07242724 | 0.1140803 | 0.01745857
| Fuel Power (W/cm) | 160 |  |  |  | Tc | 1.965188 | 0.158345 | 0.4864258 | 0.05412703 | 0.2066075 | 0.04042793
| FGR (%) | 3.9 |  |  |  | Cs | 2.938138 | 0.1549868 | 0.9863223 | 0.0901252 | 0.6870507 | 0.0613021
| Info available |  |  |  |  | U | 1.563272 | 0.04267731 | 0.3857253 | 0.01291216 | 0.01868654 | 0.0006633722
● | Sample |  |  |  | Results 2: IRF (%)
|  | 54-CORE | 54-OUT | 54-Segment
| Sample type | Powder |  | Segment |  |  | 54-CORE | ± | 54-OUT | ± | 54-Segment | ±
| Cladding | No |  |  |  | Rb | 0.6208527 | 0.07450232 | 0.5425157 | 0.06510188 | 0.06967808 | 0.01148643
| Preparation |  |  |  |  | Sr | 0.7423519 | 0.07423519 | 0.2726168 | 0.02726168 | 0.07052361 | 0.01162582
| Sample size (mm or μm) | 72.6±28 | 90.7±37 | 2.5±0.1 (8.7±0.1 mm diameter without clad.) |  | Mo | 0.9201882 | 0.08281694 | 0.1376875 | 0.01239187 | 0.09539379 | 0.01572567
| Sampled region | center | rim | whole |  | Tc | 0.401916 | 0.0401916 | 0.1007005 | 0.01007005 | 0.187921 | 0.03097878
| Surface area (m2/g) | 0.008264275 | 0.006613874 | 0.0001142857 |  | Cs | 1.374866 | 0.1374866 | 0.600597 | 0.0600597 | 0.6683642 | 0.1101798
| Mass in experiment (g) | 0.1386 | 0.0902 | 2.0617± 0.0001
| I0 calculation | measured
| Info available | Final surface area, geometric factor for surface area determination, weight of spent fuel and cladding separately,
● | Experiment
|  | 54-CORE | 54-OUT | 54-Segment
| Batch/column | Batch
| Kind of experiment | Total replenishment
| Duration experiment | 30 |  | 190
| Atmosphere | Air
| Carbonated system | Yes
| Ox/red | Oxidizing
Sample pre-treatment
Info available
● | Solution
|  | 54-CORE | 54-OUT | 54-Segment
| Solution comp | 1mM NaHCO3 + 19mM NaCl
| Volume | 50 ± 1
| pH | 8.4 ± 0.1
pO2
Eh
| Tº | 25±5
Other
● | Analysis
|  | 54-CORE | 54-OUT | 54-Segment
Samples filtered
Anal. techniques (solid)
| Anal. techniques (solution) | ICP-MS
● | Results
|  | 54-CORE | 54-OUT | 54-Segment
| IRF contribution area | GB |  | Gap
Measured FGR (%)
Results & calculation meth.
| • IRF | yes
| • FIAP | yes
| • FNU | yes
| Data origin | Table
| Ouput time series | arround 12 sampling times
| Time evolution | Yes
| Diss rate U | No
| Other results provided | Cumulative moles in solution

## 2014_Serrano Purroy
| Information |  |  |  |  | Results
● | Spent Fuel |  |  |  | Results : FIAP(%)
|  | 42-CORE | 42-OUT | 42-Segment
| Material | UO2 |  |  |  |  | 42-CORE | ± | 42-OUT | ± | 42-Segment | ±
| Reactor type | BWR |  |  |  | Rb | 4.008477 | 0.500258 | 2.243612 | 0.2054868 | 0.2304292 | 0.03056644
| Reactor name |  |  |  |  | Sr | 3.84263 | 0.2725385 | 1.992198 | 0.1540467 | 0.04352615 | 0.004058814
| BU (GWd/tHM) | 42 |  |  |  | Mo | 3.208786 | 0.2627996 | 2.204683 | 0.1881145 | 0.1537544 | 0.02000922
| Fuel Power (W/cm) | 215 |  |  |  | Tc | 2.539374 | 0.2710146 | 1.783591 | 0.1452289 | 0.1226559 | 0.01139167
| FGR (%) | 2.3 |  |  |  | Cs | 5.331886 | 0.3135149 | 2.91593 | 0.2224855 | 0.2714955 | 0.03078081
| Info available |  |  |  |  | U | 3.195554 | 0.09514761 | 1.337189 | 0.02975245 | 0.03308348 | 0.0009834065
● | Sample |  |  |  | Results 2: IRF (%)
|  | 42-CORE | 42-OUT | 42-Segment
| Sample type | Powder |  | Segment |  |  | 42-CORE | ± | 42-OUT | ± | 42-Segment | ±
| Cladding | No |  |  |  | Rb | 0.8 | 0.1 | 0.9 | 0.08301701 | 0.1973457 | 0.03253245
| Preparation |  |  |  |  | Sr | 0.7 | 0 | 0.7 | 0.05064856 | 0.01044267 | 0.001721474
| Sample size (mm or μm) | 50±20 | 46±20 | 2.8±0.1 (9.4±0.1 mm diameter without clad.) |  | Mo | -- |  | 0.9 | 0.0740189 | 0.120671 | 0.01989261
| Sampled region | center | rim | whole |  | Tc | -- |  | 0.5 | 0.03634831 | 0.08957244 | 0.01476602
| Surface area (m2/g) | 0.012105 | 0.0131742 | 0.00011575 |  | Cs | 2.1 | 0.1 | 1.6 | 0.120458 | 0.2384121 | 0.03930223
| Mass in experiment (g) | 0.1098±0.0001 | 0.1167±0.0001 | 2.3614±0.0001
| I0 calculation | measured
| Info available | Final surface area, geometric factor for surface area determination, weight of spent fuel and cladding separately,
● | Experiment
|  | 42-CORE | 42-OUT | 42-Segment
| Batch/column | Batch
| Kind of experiment | Total replenishment
| Duration experiment | 120 |  | 190
| Atmosphere | Air
| Carbonated system | Yes
| Ox/red | Oxidizing
Sample pre-treatment
Info available
● | Solution
|  | 42-CORE | 42-OUT | 42-Segment
| Solution comp | 1mM NaHCO3 + 19mM NaCl
| Volume | 50 ± 1
| pH | 8.4 ± 0.1
pO2
Eh
| Tº | 25±5
Other
● | Analysis
|  | 42-CORE | 42-OUT | 42-Segment
Samples filtered
Anal. techniques (solid)
| Anal. techniques (solution) | ICP-MS
● | Results
|  | 42-CORE | 42-OUT | 42-Segment
| IRF contribution area | GB |  | Gap
Measured FGR (%)
Results & calculation meth.
| • IRF | yes
| • FIAP | yes
| • FNU | yes
| Data origin | Table
| Ouput time series | arround 12 sampling times
| Time evolution | Yes
| Diss rate U | No
| Other results provided | Cumulative moles in solution

## 2014_González-Robles
| Information |  |  |  | Results
● | Spent Fuel |  |  | ● | Results: FIAP(%)
|  | Pellet | Fragment
| Material | UO2 |  |  |  |  | Pellet | Fragment
| Reactor type | PWR |  |  |  | Sr90 | 0.002317917 | 0.02060514
| Reactor name | Gösgen |  |  |  | Tc99 | 0.001051458 | 0.00189424
| BU (GWd/tHM) | 50.4 |  |  |  | I129 | 15.66186 | 16.41188
| Fuel Power (W/cm) | 260 |  |  |  | Cs137 | 3.893025 | 4.494628
| FGR (%) | 8.35 |  |  |  | U238 | 6.381402e-05 | 0.00198195
| Info available | SBS1108 N0204 rod segment, irradiation cycles, cooling time, enrichment |  |  |  | Pd107 and Sn125 | below detection limits
● | Sample
|  | Pellet | Fragment
| Sample type | Pellet | Fragment
| Cladding | Yes | No
| Preparation | Pre-leaching of 1 day *
| Sample size (mm or μm) | 9.85 (9.3 mm diameter)
| Sampled region | whole
| Surface area | 0.0001823431
| Mass in experiment (g) | 7.77
I0 calculation
Info available
* The leaching was performed in order to to reduce the amount of 135,137Cs in the solution and to leach potential pre-oxidation layers present at the surface of the samples
● | Experiment
|  | Pellet | Fragment
| Batch/column | Batch
| Kind of experiment | Static leaching experiment
| Duration experiment | 332 | 114
| Atmosphere | Ar / H2 pressure of (40 ± 1) bar (pH2: 3 bar)
| Carbonated system | yes
| Ox/red | Red/Anoxic
Sample pre-treatment
Info available
● | Solution
|  | Pellet | Fragment
| Solution comp | 19 mM NaCl + 1 mM NaHCO3
| Volume | 332 | 176
| pH | 8.9 ± 0.2
pO2
| Eh (mV) | -116.3 ± 50
| Tº | room temperature
Other
● | Analysis
|  | Pellet | Fragment
Samples filtered
Anal. techniques (solid)
| Anal. techniques (solution) | γ-spectrometry by means of Ge-detectors, ICP-MS, liquid scintillation counting
● | Results
|  | Pellet | Fragment
| IRF contribution area | Gap | GB
| Measured FGR (%) | 14.66982
Results & calculation meth.
• IRF
| • FIAP | yes
• FNU
| Data origin | Author
| Ouput time series | temporal serie
| Time evolution | yes
Diss rate U
Other results provided

## 2014_Curti
| Information | [9 empty] | Results
● | Spent Fuel | [8 empty] | ● | Results 1
|  | KKG-UO2-CF | KKG-UO2-F | KKG-UO2-C | KKL-UO2-CF | KKL-UO2-F | KKL-UO2-C | KKG-MOX-C | KKG-MOX-F
| Material | UO2 | [5 empty] | MOX |  |  |  | Table 1a - Cumulative I-129 FIAP fractions | [8 empty] | Table 1b - Uncertainties (1 SD) of cumulative I-129 FIAP fractions
| Reactor type | PWR |  |  | BWR |  |  | PWR
| Reactor name | Gösgen |  |  | Leibstadt |  |  | Gösgen |  |  |  | time | KKG-UO2-CF | KKG-UO2-F | KKG-UO2-C | KKL-UO2-CF | KKL-UO2-F | KKL-UO2-C | KKG-MOX-C | KKG-MOX-F | time | KKG-UO2-CF | KKG-UO2-F | KKG-UO2-C | KKL-UO2-CF | KKL-UO2-F | KKL-UO2-C | KKG-MOX-C | KKG-MOX-F
| BU GWd/tHM | 56.6 |  |  | 57.5 |  |  | 63 |  |  |  | [days] | #2 | #3 | #8 | #5 | #6 | #9 | #11 | #7 | [days] | #2 | #3 | #8 | #5 | #6 | #9 | #11 | #7
| Fuel Power (W/cm) |  |  |  | 160 |  |  | 306
| FGR (%) | 13.2 |  |  | 2.26 |  |  | 26.7 |  |  |  | 6.895833 | 0.06159139 | 0.03397153 |  | 0 | 0.002302221 |  |  | 0.1105082 | 6.895833 | 0.004146158 | 0.002696963 |  | 0 | 0.000282106 |  |  | 0.007187014
| Info available | Fuel assembly desing, initial enrichment, irradiation data… | [9 empty] | 28.11806 | 0.09011173 | 0.03916823 |  | 0.02055055 | 0.002302221 |  |  | 0.1105082 | 28.11806 | 0.00654727 | 0.009428898 |  | 0.001909174 | 0.0001087336 |  |  | 0.005070336
[12 empty] | 56.11806 | 0.08499669 | 0.03840109 |  | 0.02892213 | 0.002302221 |  |  | 0.1152119 | 56.11806 | 0.007195838 | 0.01443917 |  | 0.003172437 | 0.0001087336 |  |  | 0.02702086
[12 empty] | 148.1181 |  |  |  | 0.02668171 |  |  |  |  | 148.1181 |  |  |  | 0.002631372
● | Sample | [10 empty] | 182.1181 | 0.08868216 | 0.03521212 |  |  | 0.002302221 |  |  | 0.1112138 | 182.1181 | 0.009191118 | 0.002813772 |  |  | 0.000183631 |  |  | 0.008782764
|  | KKG-UO2-CF | KKG-UO2-F | KKG-UO2-C | KKL-UO2-CF | KKL-UO2-F | KKL-UO2-C | KKG-MOX-C | KKG-MOX-F
| Sample type * | Segment | Powder | Clad | Segment | Powder | Clad | Clad | Powder
| Cladding | Yes |  | Yes | Yes |  | Yes | Yes
| Preparation | [10 empty] | Table 2a - Cumulative Cs-137 FIAP fractions | [8 empty] | Table 2b - Uncertainties (1 SD) of cumulative Cs-137 FIAP fractions
| Sample size (mm or μm) | 20 (9.3 mm diameter) | 1-3 |  | 20 (8.77 mm diameter) | 2-5 |  |  | 0.5-2
| Sampled region | whole | [9 empty] | time | KKG-UO2-CF | KKG-UO2-F | KKG-UO2-C | KKL-UO2-CF | KKL-UO2-F | KKL-UO2-C | KKG-MOX-C | KKG-MOX-F | time | KKG-UO2-CF | KKG-UO2-F | KKG-UO2-C | KKL-UO2-CF | KKL-UO2-F | KKL-UO2-C | KKG-MOX-C | KKG-MOX-F
| Surface area (m2/g) | [10 empty] | [days] | #2 | #3 | #8 | #5 | #6 | #9 | #11 | #7 | [days] | #2 | #3 | #8 | #5 | #6 | #9 | #11 | #7
| Mass in experiment (g) | 16.57 | 9.98 |  | 15.29 | 12.31 |  |  | 8
| I0 calculation | [10 empty] | 6.895833 | 0.04767441 | 0.03014237 |  | 0.01884277 | 0.01792178 |  |  | 0.0632426 | 6.895833 | 0.002319402 | 0.001466453 |  | 0.0009121721 | 0.0008675872 |  |  | 0.002978445
| Info available | [10 empty] | 28.11806 | 0.0562771 | 0.03398314 |  | 0.02443539 | 0.01927517 |  |  | 0.0673845 | 28.11806 | 0.003045033 | 0.001637783 |  | 0.00116068 | 0.0009155695 |  |  | 0.003110465
|  | Remarks: (CF) intact cladded segment, (F) fuel fragments (obtained by crushing after detaching the cladding), (C) fragments obtained by tangential cuts of cladding, without fuel residues | [9 empty] | 56.11806 | 0.05739566 | 0.03506599 |  | 0.02432682 | 0.01957504 |  |  | 0.06799506 | 56.11806 | 0.002908357 | 0.001674253 |  | 0.001155523 | 0.0009298131 |  |  | 0.003138648
[12 empty] | 148.1181 |  |  |  | 0.02477463 |  |  |  |  | 148.1181 |  |  |  | 0.001335131
● | Experiment | [10 empty] | 182.1181 | 0.05960256 | 0.03933536 |  |  | 0.02101405 |  |  | 0.0716764 | 182.1181 | 0.003224966 | 0.002128351 |  |  | 0.001132469 |  |  | 0.003778333
|  | KKG-UO2-CF | KKG-UO2-F | KKG-UO2-C | KKL-UO2-CF | KKL-UO2-F | KKL-UO2-C | KKG-MOX-C | KKG-MOX-F
| Batch/column | Batch
| Kind of experiment | Total replenishment after 7 days (pre-leaching), then sequential sampling without replenishment | [9 empty] | Note: These are not final FIAP values. Last data points are not available yet, as sson as we will have it and the authors provide it, the table will be updated
| Duration experiment | 364
| Atmosphere | Air
| Carbonated system | yes
| Ox/red | Oxidizing
| Sample pre-treatment | pre-leaching of 7 days with 30 mL of solution
Info available
● | Solution
|  | KKG-UO2-CF | KKG-UO2-F | KKG-UO2-C | KKL-UO2-CF | KKL-UO2-F | KKL-UO2-C | KKG-MOX-C | KKG-MOX-F
| Solution comp | 19 mM NaCl, 1 mM NaHCO3
| Volume | 30 + 115
| pH | 7.4
pO2
Eh
| Tº | room
Other
● | Analysis
|  | KKG-UO2-CF | KKG-UO2-F | KKG-UO2-C | KKL-UO2-CF | KKL-UO2-F | KKL-UO2-C | KKG-MOX-C | KKG-MOX-F
Samples filtered
Anal. techniques (solid)
| Anal. techniques (solution) | gamma spectrometry, ICP-MS, liquid scintillation counting (LSC)
● | Results
|  | KKG-UO2-CF | KKG-UO2-F | KKG-UO2-C | KKL-UO2-CF | KKL-UO2-F | KKL-UO2-C | KKG-MOX-C | KKG-MOX-F
| IRF contribution area | Gap | GB | Gap | Gap | GB | Gap | Gap | GB
Measured FGR (%)
Results & calculation meth.
• IRF
| • FIAP | yes
• FNU
Data origin
| Ouput time series | 7, 28, 56 , 182 and 364
Time evolution
Diss rate U
Other results provided

## 2014_Mennecart
| Information |  |  |  | Results
● | Spent Fuel |  |  | ● | Results 1: IRF and FIAP of intact segment | [12 empty] | Results 2: IRF and FIAP of decladded segment
|  | Intact | Declad
| Material | UO2 |  |  |  | cumulative time (days) | [12 empty] | cumulative time (days)
| Reactor type | Tihange 1 |  |  | FIAP ± 2σ | 3 |  | 7 |  | 14 |  | 42 |  | 189 |  | 357 |  | FIAP ± 2σ | 3 |  | 7 |  | 14 |  | 42 |  | 189 |  | 357
| Reactor name | PWR |  |  | 137Cs | 0.01032412 | 0.000642 | 0.01508204 | 0.00189 | 0.01822805 | 0.00336 | 0.0215914 | 0.004 | 0.02650823 | 0.00493 | 0.0309695 | 0.00575 | 137Cs | 0.02255645 | 0.00142 | 0.02537719 | 0.0032 | 0.02700169 | 0.00502 | 0.02837137 | 0.00529 | 0.03019509 | 0.00558 | 0.03121946 | 0.00581
| BU GWd/tHM) | 51 (54.62*) |  |  | 90Sr | 5.04704e-05 | 4.52e-06 | 0.0001271585 | 2.29e-05 | 0.0002062655 | 5.55e-05 | 0.0002194697 | 5.87e-05 | 0.001148658 | 0.000309 | 0.002737952 | 0.000737 | 90Sr | 0.000308128 | 2.76e-05 | 0.0004413253 | 7.94e-05 | 0.0006388056 | 0.000172 | 0.0007048229 | 0.000189 | 0.001109491 | 0.000319 | 0.001874896 | 0.000506
| Fuel Power (W/cm) | 321 (max. 400) |  |  | 14C | 0.00778688 |  | 0.01020829 |  | 0.01240368 |  | 0.01249056 |  | 0.01487536 |  | 0.0162827 |  | 14C | 0.007999392 | 0.00162 | 0.008564638 | 0.00347 | 0.009044083 | 0.00549 | 0.01015879 | 0.00776 | 0.01044782 | 0.00634 | 0.01006899 | 0.00611
| FGR (%) | 11% (calculated) |  |  | 238U | 1.274008e-06 | 1.3e-07 | 6.374652e-06 | 1.29e-06 | 1.248082e-05 | 3.81e-06 | 1.260124e-05 | 3.78e-06 | 0.000150248 | 4.54e-05 | 0.0009659894 | 0.000296 | 238U | 1.47434e-05 |  | 2.196644e-05 |  | 5.605003e-05 |  | 5.300838e-05 |  | 0.000319455 |  | 0.0002234884
| Info available |  |  |  | 239Pu | 2.100937e-05 |  | 2.754246e-05 |  | 3.346572e-05 |  | 3.370011e-05 |  | 4.482413e-05 |  | 8.012143e-05 |  | 239Pu | 3.081893e-05 | 6.58e-07 | 3.794545e-05 | 6.75e-06 | 0.0002203504 | 6.16e-05 | 8.750359e-05 | 2.51e-05 | 8.680527e-05 | 2.67e-05 | 7.206462e-05 | 2.74e-05
| * determided by radiochemical analysis |  |  |  | 129I | 0.02185567 | 0.00333 | 0.03691764 | 0.011 | 0.06206467 | 0.0275 | 0.1078691 | 0.0441 | 0.07324461 | 0.0334 | 0.06112349 | 0.0351 | 129I | 0.1178371 |  | 0.1336942 |  | 0.1441842 |  | 0.1564755 |  | 0.1563787 |  | 0.1565161
[5 empty] | 99Tc | 0.0008774523 | 0.000217 | 0.0009479054 | 0.000467 | 0.0009700592 | 0.000716 | 0.0009609679 | 0.000709 | 0.001161069 | 0.000856 | 0.002443537 | 0.00181 | 99Tc | 0.000167578 | 4.15e-05 | 0.0002300779 | 0.000114 | 0.0004297997 | 0.000318 | 0.0003448776 | 0.000256 | 0.0003460113 | 0.000256 | 0.0003383542 | 0.000251
● | Sample |  |  |  | 106Pd | 0.0001672805 |  | 0.0002192982 |  | 0.0002664602 |  | 0.0002683265 |  | 0.000356898 |  | 0.0004732736 |  | 106Pd | 0.000245494 | 5.55e-05 | 0.0002697796 | 0.000122 | 0.0004586057 | 0.000321 | 0.0003650495 | 0.00026 | 0.0003580652 | 0.000242 | 0.0003548955 | 0.00024
|  | Intact | Declad |  | 97Mo | 0.0008044359 | 0.000199 | 0.0009388374 | 0.000463 | 0.001111819 | 0.000827 | 0.002415858 | 0.00178 | 0.004037764 | 0.00298 | 0.004454307 | 0.00329 | 97Mo | 0.002744426 | 0.000679 | 0.003814546 | 0.00187 | 0.005555474 | 0.00408 | 0.004262562 | 0.00313 | 0.004057233 | 0.00307 | 0.00405253 | 0.00316
| Sample type | Segment | Fragment * |  | 98Mo | 0.0007755732 | 0.00019 | 0.0009050026 | 0.000445 | 0.001079931 | 0.000797 | 0.002339617 | 0.00172 | 0.003964946 | 0.00292 | 0.004445141 | 0.00328 | 98Mo | 0.002636828 | 0.000647 | 0.003687732 | 0.00182 | 0.005393187 | 0.00398 | 0.004120064 | 0.00305 | 0.003922971 | 0.00304 | 0.003920013 | 0.00297
| Cladding | Yes | Yes |  | 100Ru | 0.0006967233 | 0.000174 | 0.0008103117 | 0.000405 | 0.0009590372 | 0.000715 | 0.002043185 | 0.00153 | 0.003417477 | 0.00256 | 0.003840764 | 0.00288 | 100Ru | 0.002271105 | 0.000568 | 0.003149622 | 0.00157 | 0.004598068 | 0.00344 | 0.00352704 | 0.00263 | 0.003354874 | 0.00257 | 0.003351268 | 0.00253
Preparation
| Sample size (mm or μm) | 24 (9.294 mm diametre) | < 3 mm |  |  | cumulative time (days) | [12 empty] | cumulative time (days)
| Sampled region | whole |  |  | IRF ± 2σ | 3 |  | 7 |  | 14 |  | 42 |  | 189 |  | 357 |  | IRF ± 2σ | 3 |  | 7 |  | 14 |  | 42 |  | 189 |  | 357
| Surface area (m2/g) | 8.75e-06 |  |  | 137Cs | 1.009266 | 0.17 | 1.473951 | 0.24 | 1.821557 | 0.3 | 2.15788 | 0.34 | 2.635798 | 0.43 | 3.000351 | 0.5 | 137Cs | 2.25417 | 0.4 | 2.535523 | 0.4 | 2.694564 | 0.4 | 2.831837 | 0.5 | 2.987564 | 0.5 | 3.099597 | 0.5
| Mass in experiment (g) | 18.4 (SF=15.5) | 16.2 (SF=13.3) |  | 90Sr | 0.004807166 | 0.00092 | 0.01180269 | 0.0022 | 0.01937847 | 0.0037 | 0.02068684 | 0.0038 | 0.09984099 | 0.019 | 0.1771963 | 0.034 | 90Sr | 0.02933846 | 0 | 0.04193589 | 0 | 0.05827556 | 0 | 0.06518145 | 0 | 0.07900356 | 0 | 0.1651407 | 0
| I0 calculation | measured |  |  | 14C | 0.7625534 |  | 0.9992185 |  | 1.23912 |  | 1.247795 |  | 1.472511 |  | 1.531671 |  | 14C | 0.7984649 | 0.2 | 0.8542671 | 0.3 | 0.8988033 | 0.3 | 1.010579 | 0.5 | 1.012836 | 0.3 | 0.9845505 | 0.3
| Info available | BU sample: 54.62 |  |  | 238U | 0 | 0 | 0 | 0 | 0 | 0 | 0 | 0 | 0 | 0 | 0 | 0 | 238U | 0 |  | 0 |  | 0 |  | 0 |  | 0 |  | 0
| * the sample was firstly cutted in 3 fragments in order to proceed with the decladding process. During this proces, the fragments were brocken in different particle sizes. All the material is used for the leaching experiment. |  |  |  | 239Pu | 0.001928733 |  | 0.002069448 |  | 0.00209849 |  | 0.002109887 |  | -0.01054239 |  | -0.0885868 |  | 239Pu | 0.001607553 |  | 0.001597901 |  | 0.01643003 |  | 0.003449521 |  | -0.02326498 |  | -0.01514238
[5 empty] | 129I | 2.136983 | 0.54 | 3.609286 | 0.88 | 6.205219 | 1.5 | 10.78565 | 2.3 | 7.309436 | 1.9 | 6.01575 | 2.3 | 129I | 11.78224 | 2.9 | 13.36722 | 3.3 | 14.41281 | 3.5 | 15.64225 | 3.8 | 15.60592 | 3.8 | 15.62927 | 5
● | Experiment |  |  |  | 99Tc | 0.08556627 | 0.03 | 0.09194891 | 0.032 | 0.09575783 | 0.033 | 0.09483667 | 0.033 | 0.1010821 | 0.035 | 0.1477547 | 0.052 | 99Tc | 0.01528345 | 0 | 0.02081114 | 0 | 0.03737497 | 0 | 0.02918692 | 0 | 0.002655626 | 0 | 0.01148658 | 0
|  | Intact | Declad |  | 106Pd | 0.01622418 |  | 0.02081022 |  | 0.02539794 |  | 0.02557253 |  | 0.020665 |  | -0.04927158 |  | 106Pd | 0.02307506 |  | 0.02478131 |  | 0.04025557 | 0 | 0.03120411 | 0 | 0.003861021 | 0 | 0.01314071 | 0
| Batch/column | Batch |  |  | 97Mo | 0.07854557 | 0.027 | 0.09119168 | 0.032 | 0.1099338 | 0.039 | 0.2403257 | 0.082 | 0.3887516 | 0.13 | 0.3488318 | 0.12 | 97Mo | 0.2729683 | 0.1 | 0.379258 | 0.1 | 0.5499424 | 0.2 | 0.4209554 | 0.1 | 0.3737778 | 0.1 | 0.3829042 | 0.1
| Kind of experiment | Sequential (sample volume is not replaced) |  |  | 98Mo | 0.07583839 | 0.026 | 0.08801752 | 0.03 | 0.106745 | 0.037 | 0.2327016 | 0.079 | 0.3814698 | 0.13 | 0.3479151 | 0.12 | 98Mo | 0.2622085 | 0.1 | 0.3665766 | 0.1 | 0.5337137 | 0.2 | 0.4067056 | 0.1 | 0.3603516 | 0.1 | 0.3696524 | 0.1
| Duration experiment | 365 |  |  | 100Ru | 0.06788881 | 0.024 | 0.07847944 | 0.027 | 0.09465564 | 0.033 | 0.2030584 | 0.071 | 0.3267229 | 0.11 | 0.2874775 | 0.1 | 100Ru | 0.2256361 | 0.1 | 0.3127655 | 0.1 | 0.4542018 | 0.2 | 0.3474032 | 0.1 | 0.3035419 | 0.1 | 0.3127779 | 0.1
| Atmosphere | Air
| Carbonated system | yes
| Ox/red | Anoxic
| Sample pre-treatment | 2 pre-leaching test
Info available
* 2 times preleached with 50 mL of the solution during 3 and 4 days, respectively. At the end of the 2nd preleaching, the column was filled with 150 mL of fresh solution
● | Solution
|  | Intact | Declad
| Solution comp | 19 mM NaCl + 1 mM NaHCO3
| Volume | 150
| pH | 7.4
pO2
Eh
| Tº | Room temp. (25)
Other
● | Analysis
|  | Intact | Declad
| Samples filtered | no | yes
| Anal. techniques (solid) | SEM, EMPA, TIMS
| Anal. techniques (solution) | g-spectrometry, ICP-MS, LSC
● | Results
|  | Intact | Declad
| IRF contribution area | Gap | Gap
| Measured FGR (%) | 14.1 ± 0.9*
Results & calculation meth.
| • IRF | Yes
| • FIAP | Yes
• FNU
| Data origin | Table
| Ouput time series | 3, 7, 14, 42, 189 and 357 days
| Time evolution | Yes
Diss rate U
Other results provided
* measured in 2003

## 2014_Roth
| Information | [7 empty] | Results
● | Spent Fuel | [6 empty] | ● | Results 1: Cumulative fractional release
|  | D07 | L04 | 5A2 | C1 | VG81 | AM2K12
| Material | UO2 |  |  | Cr2O3/Al2O3 doped UO2 | 8% Gd2O3 dopped UO2 | UO2 |  |  |  | D07 | L04 | 5A2 | C1 | VG81 | AM2K12
| Reactor type | BWR |  |  |  | PWR | PWR |  |  | Rb-85 | 0.0782 | 0.183 | 0.316 | 0.301 | 0.299 | 1.53
| Reactor name | Olkiluoto 1 |  | Oskarshamn 3 |  | Vandellós II | North Anna |  |  | Rb-87 | 0.074 | 0.173 | 0.301 | 0.287 | 0.276 | 1.38
| BU calculated | 50.2 | 54.8 (53.4*) | 57.1 | 59.1 (56.0*) | 54.4 | 70.2 |  |  | Sr-90 | 0.0459 | 0.0696 | 0.0988 | 0.0736 | 0.0983 | 0.106
| Fuel Power (W/cm) | 143 | 146 | 170 | 190 | N.A. | 186 |  |  | Mo-100 | 0.00777 | 0.00892 | 0.429 | 0.555 | 0.525 | 0.893
| FGR (%) | 1.6 | 3.1 | 2.5 | 1.4 | 2.2 | 5 |  |  | Tc-99 | 0.00516 | 0.00739 | 0.208 | 0.301 | 0.311 | 0.221
| Info available | inital enrichment, Kr and Xe releas, sample position, local BU and Power rate, irradiation time, years in reactor… | [7 empty] | Cs-137 | 0.736 | 1.46 | 1.57 | 0.969 | 1.33 | 1.55
|  | * experimentally determined by gamma scan | [7 empty] | Ba-138 | 0.0532 | 0.0827 | 0.0462 | 0.0321 | 0.048 | 0.00294
[10 empty] | La-139 | 0.00198 | 0.0042 | 0.0123 | 0.00315 | 0.0018 | 0.000687
● | Sample | [8 empty] | Ce-140 | 0.000222 | 0.00052 | 0.0123 | 0.00335 | 0.00108 | 0.000632
|  | D07 | L04 | 5A2 | C1 | VG81 | AM2K12 |  |  | Pr-141 | 0.00163 | 0.0039 | 0.0129 | 0.00319 | 0.00178 | 0.000696
| Sample type | Segment |  | Fragments |  |  | Powder |  |  | Nd-144 | 0.00167 | 0.00353 | 0.0121 | 0.00306 | 0.00192 | 0.000695
| Cladding | Yes |  | Detached |  |  | No |  |  | Eu-153 | 0.00159 | 0.00311 | 0.0122 | 0.0031 | 0.00274 | 0.000766
| Preparation | 1 pellet+2 mid pellets |  |  |  |  | recicled sample* |  |  | U-238 | 0.00547 | 0.00828 | 0.0403 | 0.0267 | 0.0157 | 0.0421
| Sample size (mm or μm) | [5 empty] | 10 |  |  | Np-237 | 0.00168 | 0.00285 | 0.0363 | 0.0245 | 0.0127 | 0.0166
| Sampled region | whole | [7 empty] | Pu-239 | 0.000985 | 0.00173 | 0.0159 | 0.00596 | 0.00196 | 0.000467
| Surface area (m2/g) | [8 empty] | Cs-133 | 0.672 | 1.41 | 1.65 | 1.01 | 1.44 | 1.72
| Mass in experiment (g) | [5 empty] | 1.8 |  |  | Cs-135 | 0.587 | 1.3 | 1.67 | 1.01 | 2.6 | 1.57
| I0 calculation | measured | [7 empty] | Cm-244 | 0.000733 | 0.00269 | 0.0151 | 0.00329 | 0.00187 | 0.000881
| Info available | [8 empty] | I-127 | 0.183 | 0.743 | 0 | 0 | 2.37 | 1.26
| * this sample has underhone 4 years leaching as fuel fragments + separated cladding | [8 empty] | I-129 | 0.315 | 1.15 | 1.32 | 1.74 | 3.21 | 1.79
● | Experiment
|  | D07 | L04 | 5A2 | C1 | VG81 | AM2K12
| Batch/column | Batch
| Kind of experiment | leaching solution is completely exchanged at every sampling interval |  |  |  |  | simultaneous grinding and leaching technique
| Duration experiment | 365
| Atmosphere | Air
| Carbonated system | yes
| Ox/red | Oxidizing
Sample pre-treatment
Info available
● | Solution
|  | D07 | L04 | 5A2 | C1 | VG81 | AM2K12
| Solution comp | 10 mM NaCl + 2 mM NaHCO3
| Volume | 200 |  |  |  |  | 50
pH
pO2
Eh
Tº
Other
● | Analysis
|  | D07 | L04 | 5A2 | C1 | VG81 | AM2K12
Samples filtered
| Anal. techniques (solid) | laser ablation
| Anal. techniques (solution) | ICP-MS
● | Results
|  | D07 | L04 | 5A2 | C1 | VG81 | AM2K12
| IRF contribution area | Gap | Gap | Gap | Gap | Gap | GB
Measured FGR (%)
Results & calculation meth.
• IRF
• FIAP
• FNU
| Data origin | table
| Ouput time series | After 1 d, 7 d, 21 d, 63 d, 92 d and ~182 d (resulting in a cumulative leaching time of ~365 d)
| Time evolution | yes
Diss rate U
Other results provided

## References
How to cite this database:
Valls et al. (2014) | Valls, A., Duro, L., González-Robles, E. (2014) IRF Database. In: State of the Art report. Deliverable D5.1, 3rd update. Available at FIRST-Nuclides project webpage: www.firstnuclides-eu.
Short | Complete
Oversby (1987) | V.M. Oversby, H.F. Shaw., Spent fuel performance data: An analysis of data relevant to the NNWSI project, in, Lawrence Livermore National Laboratory Report UCID-20926, 1987.
Wilson (1990a) | Wilson, C. N.(b). Results from NNWSI Series 2 bare fuel dissolution tests. Richland, Washington, USA: Pacific Northwest Laboratory Report, PNL-7169, 1990.
Wilson (1990a) | Results from NNWSI Series 3 spent fuel dissolution tests. Richland, Washington, USA, Pacific Northwest Laboratory Report PNL-7170, 1990.
Gray (1995) | W.J. Gray, C.N. Wilson, Spent fuel dissolution studies FY 1991 to 1994, in, Pacific Northwest National Laboratory, Richland, Washington, USA, 1995.
Gray (1999) | W.J. Gray, Inventories of I-129 and Cs-137 in the gaps and grain boundaries of LWR spent fuels, in: D.J. Wronkewiecz, J.H. Lee (Eds.) Scientific Basis for Nuclear Waste Management XXII, Materials Research Society Symposium Proceedings, 1999, pp. 478-494.
Forsyth (1997) | R. Forsyth, An Evaluation of Results from the Experimental Programme Performed in the Studsvik Hot Cell Laboratory, in, Svensk Kärnbränslehantering AB, Stockholm, Sweden, 1997, pp. 81
Serrano (1998) | J.A. Serrano, V.V. Rondinella, J.P. Glatz, E.H. Toscano, J. Quiñones, P.P. Díaz-Arocas, J. García-Serrano, Comparison of the Leaching Behaviour of Irradiated Fuel, SIMFUEL, and Non-Irradiated UO2 under Oxic Conditions, Radiochimica Acta, 82 (1998) 33-37.
Glatz(1999) | J.-P. Glatz, J. Giménez, D. Bottomley, Leaching of high burn-up UO2 and MOX fuel rods with pre-set cladding defects, in: WM’99 Conference, 1999.
Loida(1999) | B. Grambow, M. Kelm, B. Kienzler, A. Loida (1999) Abgebrannter LWR-Kernbrennstoff:Auslaugverhalten und Freisetzung von Radionukliden“ FZK-INE 09/99, pp. 137
Quiñones (2006) | J. Quiñones, J. Cobos, E. Iglesias, A. Martínez-Esparza, S. Van Winckel, J.P. Glatz, Preliminary approach obtained from Spent Fuel Leaching experiments performed by ITU-ENRESA/CIEMAT, in, CIEMAT, Madrid, Spain, 2006, pp. 27.
Kim(2007) | S.S. Kim, Kang, K. C., Choi, J. W., Seo, H. S., Kwon S. H., Cho. W. J., Measurement of the gap and grain boundary inventories of Cs, Sr and I in domestic used PWR Fuels, Journal of the Korean Radioactive Waste Society, 5 (2007) 79-84.
Roudil(2007) | D. Roudil, C. Jégou, V. Broudic, B. Muzeau, S. Peuget, X. Deschanels, Gap and grain boundaries inventories from pressurized water reactors spent fuels, Journal of Nuclear Materials, 362 (2007) 411-415.
Roudil(2009) | D. Roudil, Jegou, C., Broudic, V., Tribet, M., Rim instant release radionuclide inventory from French high burnup spent UOX fuel, Materials Research Society Symposium Proceedings 1193 (2009) 627-633.
Fors(2009) | P. Fors, The effect of dissolved hydrogen on spent nuclear fuel corrosion, in: Department of Chemical and Biological Engineering, Nuclear Chemistry, Chalmers University of Technology, Göteborg, 2009, pp. 132.
Fors&Carbol(2009) | P. Fors, P. Carbol, S. Van Winckel, K. Spahiu, Corrosion of high burn-up structured UO2 fuel in presence of dissolved H2, Journal of Nuclear Materials, 394 (2009) 1-8.
González-Robles(2011) | E. González-Robles, Study of Radionuclide Release in commercials UO2 Spent Nuclear Fuels, in: Departament d'Ingenyeria Quimica, Universitat Politècnica de Catalunya, Barcelona, 2011, pp. 137.
Serrano-Purroy (2012) | D. Serrano-Purroy, F. Clarens, E. González-Robles, J.P. Glatz, D.H. Wegen, J.d. Pablo, I. Casas, J. Giménez, A. Martínez-Esparza, Instant release fraction and matrix release of high burn-up UO2 spent nuclear fuel: Effect of high burn-up structure and leaching solution composition, Journal of Nuclear Materials 427 (2012) 249–258.
Johnson(2012) | L. Johnson, I. Günther-Leopold, J.K. Waldis, H.P. Linder, J. Low, D. Cui, E. Ekeroth, K. Spahiu, L.Z. Evins, Rapid aqueous release of fission products from high burn-up LWR fuel: Experimental results and correlations with fission gas release, Journal of Nuclear Materials, 420 (2012) 54-62.
Serrano-Purroy(2014) | Final Proceedings of the FIRST-Nuclides project (available at www.firstnuclides.eu) - Kienzler, B., Metz, V., Duro, L., Valls, A. (2014) 3rd Annual Workshop Proceedings of the 7th EC FP CP FIRST-Nuclides project More information can be found in the 1st and 2nd Annual Workshop Proceedings (also available at www.firstnuclides.eu): - Kienzler, B., Metz, V., Duro, L., Valls, A. (2012) 1st Annual Workshop Proceedings of the 7th EC FP CP FIRST-Nuclides project. KIT Scientific Reports 7639 - Kienzler, B., Metz, V., Duro, L., Valls, A. (2013) 2nd Annual Workshop Proceedings of the 7th EC FP CP FIRST-Nuclides project. KIT Scientific Reports 7676
Martínez-Torrents (2014)
González-Robles(2014)
Curti(2014)
Mennecart (2014)
Roth(2014)